## Polymer_info
Study_id | Instance | Monomer_A | Monomer_B | HB_ratio | HV_ratio | Mw | Mw_Units | Mn | Mn_Units | PDI | Shape | Shape_grouped | Thickness | Units_Thickness | Surface | Surface_Units | Diameter | Diameter_Units | Length | Length_Units | Additive | Additive1_name | Additive1_percentage | Additive1_percentage_units | Additive1_use | Additive2_name | Additive2_percentage | Additive2_percentage_units | Additive2_use | Additive3_name | Additive3_percentage | Additive3_percentage_units | Additive3_use | Polymer_Percentage
1 | 1 | 3HB |  | 100 |  | 243310 | g/mol | 28164 | g/mol | 8.64 | Coating | Planar_bulk | 42.6 | μm | 27.94 | μm |  |  |  |  | No | [12 empty] | 100
1 | 2 | 3HB |  | 100 |  | 243310 | g/mol | 28164 | g/mol | 8.64 | Coating | Planar_bulk | 42.6 | μm | 27.94 | μm |  |  |  |  | No | [12 empty] | 100
1 | 3 | 3HB |  | 100 |  | 243310 | g/mol | 28164 | g/mol | 8.64 | Coating | Planar_bulk | 42.6 | μm | 27.94 | μm |  |  |  |  | No | [12 empty] | 100
1 | 4 | 3HB |  | 100 |  | 243310 | g/mol | 28164 | g/mol | 8.64 | Coating | Planar_bulk | 42.6 | μm | 27.94 | μm |  |  |  |  | No | [12 empty] | 100
1 | 5 | 3HB |  | 100 |  | 243310 | g/mol | 28164 | g/mol | 8.64 | Coating | Planar_bulk | 42.6 | μm | 27.94 | μm |  |  |  |  | No | [12 empty] | 100
1 | 6 | 3HB | 3HV | 81 | 19 | 271590 | g/mol | 79230 | g/mol | 3.4 | Coating | Planar_bulk | 13.22 | μm | 36.32 | μm |  |  |  |  | No | [12 empty] | 100
1 | 7 | 3HB | 3HV | 81 | 19 | 271590 | g/mol | 79230 | g/mol | 3.4 | Coating | Planar_bulk | 13.22 | μm | 36.32 | μm |  |  |  |  | No | [12 empty] | 100
1 | 8 | 3HB | 3HV | 81 | 19 | 271590 | g/mol | 79230 | g/mol | 3.4 | Coating | Planar_bulk | 13.22 | μm | 36.32 | μm |  |  |  |  | No | [12 empty] | 100
1 | 9 | 3HB | 3HV | 81 | 19 | 271590 | g/mol | 79230 | g/mol | 3.4 | Coating | Planar_bulk | 13.22 | μm | 36.32 | μm |  |  |  |  | No | [12 empty] | 100
1 | 10 | 3HB | 3HV | 81 | 19 | 271590 | g/mol | 79230 | g/mol | 3.4 | Coating | Planar_bulk | 13.22 | μm | 36.32 | μm |  |  |  |  | No | [12 empty] | 100
1 | 11 | 3HB |  | 100 |  | 243310 | g/mol | 28164 | g/mol | 8.64 | Coating | Planar_bulk | 42.6 | μm | 27.94 | μm |  |  |  |  | Yes | Gentamicin_sulfate | 30 | %w/w_of_total_dry_mass | Therapeutic_Agent | [8 empty] | 70
1 | 12 | 3HB |  | 100 |  | 243310 | g/mol | 28164 | g/mol | 8.64 | Coating | Planar_bulk | 42.6 | μm | 27.94 | μm |  |  |  |  | Yes | Gentamicin_sulfate | 30 | %w/w_of_total_dry_mass | Therapeutic_Agent | [8 empty] | 70
1 | 13 | 3HB |  | 100 |  | 243310 | g/mol | 28164 | g/mol | 8.64 | Coating | Planar_bulk | 42.6 | μm | 27.94 | μm |  |  |  |  | Yes | Gentamicin_sulfate | 30 | %w/w_of_total_dry_mass | Therapeutic_Agent | [8 empty] | 70
1 | 14 | 3HB |  | 100 |  | 243310 | g/mol | 28164 | g/mol | 8.64 | Coating | Planar_bulk | 42.6 | μm | 27.94 | μm |  |  |  |  | Yes | Gentamicin_sulfate | 30 | %w/w_of_total_dry_mass | Therapeutic_Agent | [8 empty] | 70
1 | 15 | 3HB |  | 100 |  | 243310 | g/mol | 28164 | g/mol | 8.64 | Coating | Planar_bulk | 42.6 | μm | 27.94 | μm |  |  |  |  | Yes | Gentamicin_sulfate | 30 | %w/w_of_total_dry_mass | Therapeutic_Agent | [8 empty] | 70
1 | 16 | 3HB | 3HV | 81 | 19 | 271590 | g/mol | 79230 | g/mol | 3.4 | Coating | Planar_bulk | 13.22 | μm | 36.32 | μm |  |  |  |  | Yes | Gentamicin_sulfate | 30 | %w/w_of_total_dry_mass | Therapeutic_Agent | [8 empty] | 70
1 | 17 | 3HB | 3HV | 81 | 19 | 271590 | g/mol | 79230 | g/mol | 3.4 | Coating | Planar_bulk | 13.22 | μm | 36.32 | μm |  |  |  |  | Yes | Gentamicin_sulfate | 30 | %w/w_of_total_dry_mass | Therapeutic_Agent | [8 empty] | 70
1 | 18 | 3HB | 3HV | 81 | 19 | 271590 | g/mol | 79230 | g/mol | 3.4 | Coating | Planar_bulk | 13.22 | μm | 36.32 | μm |  |  |  |  | Yes | Gentamicin_sulfate | 30 | %w/w_of_total_dry_mass | Therapeutic_Agent | [8 empty] | 70
1 | 19 | 3HB | 3HV | 81 | 19 | 271590 | g/mol | 79230 | g/mol | 3.4 | Coating | Planar_bulk | 13.22 | μm | 36.32 | μm |  |  |  |  | Yes | Gentamicin_sulfate | 30 | %w/w_of_total_dry_mass | Therapeutic_Agent | [8 empty] | 70
1 | 20 | 3HB | 3HV | 81 | 19 | 271590 | g/mol | 79230 | g/mol | 3.4 | Coating | Planar_bulk | 13.22 | μm | 36.32 | μm |  |  |  |  | Yes | Gentamicin_sulfate | 30 | %w/w_of_total_dry_mass | Therapeutic_Agent | [8 empty] | 70
2 | 1 | 3HB | 3HV | 80 | 20 | [5 empty] | Film | Planar_bulk | 131 | μm | [6 empty] | Yes | OEO | 2.5 | %w/w_of_total_dry_mass | Therapeutic_Agent | ZnONPs | 2.25 | %w/w_of_total_dry_mass | Antimicrobial |  |  |  |  | 95.25
2 | 2 | 3HB | 3HV | 80 | 20 | [5 empty] | Film | Planar_bulk | 131 | μm | [6 empty] | Yes | OEO | 2.5 | %w/w_of_total_dry_mass | Therapeutic_Agent | ZnONPs | 2.25 | %w/w_of_total_dry_mass | Antimicrobial |  |  |  |  | 95.25
2 | 3 | 3HB | 3HV | 80 | 20 | [5 empty] | Film | Planar_bulk | 131 | μm | [6 empty] | Yes | OEO | 2.5 | %w/w_of_total_dry_mass | Therapeutic_Agent | ZnONPs | 2.25 | %w/w_of_total_dry_mass | Antimicrobial |  |  |  |  | 95.25
2 | 4 | 3HB | 3HV | 80 | 20 | [5 empty] | Film | Planar_bulk | 131 | μm | [6 empty] | Yes | OEO | 2.5 | %w/w_of_total_dry_mass | Therapeutic_Agent | ZnONPs | 2.25 | %w/w_of_total_dry_mass | Antimicrobial |  |  |  |  | 95.25
3 | 1 | 3HB | 3HV | 97.1 | 2.9 | [5 empty] | Film | Planar_bulk | 5 | mm | [6 empty] | Yes | PCL | 60.61 | %w/w_of_total_dry_mass | Functional_or_targeting | VCM | 9.09 | %w/w_of_total_dry_mass | Antibiotic | BCP | 15.15 | %w/w_of_total_dry_mass | Ceramic_filler | 15.15
3 | 2 | 3HB | 3HV | 97.1 | 2.9 | [5 empty] | Film | Planar_bulk | 5 | mm | [6 empty] | Yes | PCL | 60.61 | %w/w_of_total_dry_mass | Functional_or_targeting | VCM | 9.09 | %w/w_of_total_dry_mass | Antibiotic | BCP | 15.15 | %w/w_of_total_dry_mass | Ceramic_filler | 15.15
3 | 3 | 3HB | 3HV | 97.1 | 2.9 | [5 empty] | Film | Planar_bulk | 5 | mm | [6 empty] | Yes | PCL | 60.61 | %w/w_of_total_dry_mass | Functional_or_targeting | VCM | 9.09 | %w/w_of_total_dry_mass | Antibiotic | BCP | 15.15 | %w/w_of_total_dry_mass | Ceramic_filler | 15.15
3 | 4 | 3HB | 3HV | 97.1 | 2.9 | [5 empty] | Film | Planar_bulk | 5 | mm | [6 empty] | Yes | PCL | 60.61 | %w/w_of_total_dry_mass | Functional_or_targeting | VCM | 9.09 | %w/w_of_total_dry_mass | Antibiotic | BCP | 15.15 | %w/w_of_total_dry_mass | Ceramic_filler | 15.15
3 | 5 | 3HB | 3HV | 97.1 | 2.9 | [5 empty] | Film | Planar_bulk | 5 | mm | [6 empty] | Yes | PCL | 60.61 | %w/w_of_total_dry_mass | Functional_or_targeting | VCM | 9.09 | %w/w_of_total_dry_mass | Antibiotic | BCP | 15.15 | %w/w_of_total_dry_mass | Ceramic_filler | 15.15
3 | 6 | 3HB | 3HV | 97.1 | 2.9 | [5 empty] | Film | Planar_bulk | 5 | mm | [6 empty] | Yes | PCL | 53.03 | %w/w_of_total_dry_mass | Functional_or_targeting | VCM | 9.09 | %w/w_of_total_dry_mass | Antibiotic | BCP | 15.15 | %w/w_of_total_dry_mass | Ceramic_filler | 22.73
3 | 7 | 3HB | 3HV | 97.1 | 2.9 | [5 empty] | Film | Planar_bulk | 5 | mm | [6 empty] | Yes | PCL | 53.03 | %w/w_of_total_dry_mass | Functional_or_targeting | VCM | 9.09 | %w/w_of_total_dry_mass | Antibiotic | BCP | 15.15 | %w/w_of_total_dry_mass | Ceramic_filler | 22.73
3 | 8 | 3HB | 3HV | 97.1 | 2.9 | [5 empty] | Film | Planar_bulk | 5 | mm | [6 empty] | Yes | PCL | 53.03 | %w/w_of_total_dry_mass | Functional_or_targeting | VCM | 9.09 | %w/w_of_total_dry_mass | Antibiotic | BCP | 15.15 | %w/w_of_total_dry_mass | Ceramic_filler | 22.73
3 | 9 | 3HB | 3HV | 97.1 | 2.9 | [5 empty] | Film | Planar_bulk | 5 | mm | [6 empty] | Yes | PCL | 53.03 | %w/w_of_total_dry_mass | Functional_or_targeting | VCM | 9.09 | %w/w_of_total_dry_mass | Antibiotic | BCP | 15.15 | %w/w_of_total_dry_mass | Ceramic_filler | 22.73
3 | 10 | 3HB | 3HV | 97.1 | 2.9 | [5 empty] | Film | Planar_bulk | 5 | mm | [6 empty] | Yes | PCL | 53.03 | %w/w_of_total_dry_mass | Functional_or_targeting | VCM | 9.09 | %w/w_of_total_dry_mass | Antibiotic | BCP | 15.15 | %w/w_of_total_dry_mass | Ceramic_filler | 22.73
3 | 11 | 3HB | 3HV | 97.1 | 2.9 | [5 empty] | Film | Planar_bulk | 5 | mm | [6 empty] | Yes | PCL | 55.94 | %w/w_of_total_dry_mass | Functional_or_targeting | VCM | 9.09 | %w/w_of_total_dry_mass | Antibiotic | BCP | 20.98 | %w/w_of_total_dry_mass | Ceramic_filler | 13.99
3 | 12 | 3HB | 3HV | 97.1 | 2.9 | [5 empty] | Film | Planar_bulk | 5 | mm | [6 empty] | Yes | PCL | 55.94 | %w/w_of_total_dry_mass | Functional_or_targeting | VCM | 9.09 | %w/w_of_total_dry_mass | Antibiotic | BCP | 20.98 | %w/w_of_total_dry_mass | Ceramic_filler | 13.99
3 | 13 | 3HB | 3HV | 97.1 | 2.9 | [5 empty] | Film | Planar_bulk | 5 | mm | [6 empty] | Yes | PCL | 55.94 | %w/w_of_total_dry_mass | Functional_or_targeting | VCM | 9.09 | %w/w_of_total_dry_mass | Antibiotic | BCP | 20.98 | %w/w_of_total_dry_mass | Ceramic_filler | 13.99
3 | 14 | 3HB | 3HV | 97.1 | 2.9 | [5 empty] | Film | Planar_bulk | 5 | mm | [6 empty] | Yes | PCL | 55.94 | %w/w_of_total_dry_mass | Functional_or_targeting | VCM | 9.09 | %w/w_of_total_dry_mass | Antibiotic | BCP | 20.98 | %w/w_of_total_dry_mass | Ceramic_filler | 13.99
3 | 15 | 3HB | 3HV | 97.1 | 2.9 | [5 empty] | Film | Planar_bulk | 5 | mm | [6 empty] | Yes | PCL | 55.94 | %w/w_of_total_dry_mass | Functional_or_targeting | VCM | 9.09 | %w/w_of_total_dry_mass | Antibiotic | BCP | 20.98 | %w/w_of_total_dry_mass | Ceramic_filler | 13.99
3 | 16 | 3HB | 3HV | 97.1 | 2.9 | [5 empty] | Film | Planar_bulk | 5 | mm | [6 empty] | Yes | PCL | 48.95 | %w/w_of_total_dry_mass | Functional_or_targeting | VCM | 9.09 | %w/w_of_total_dry_mass | Antibiotic | BCP | 20.98 | %w/w_of_total_dry_mass | Ceramic_filler | 20.98
3 | 17 | 3HB | 3HV | 97.1 | 2.9 | [5 empty] | Film | Planar_bulk | 5 | mm | [6 empty] | Yes | PCL | 48.95 | %w/w_of_total_dry_mass | Functional_or_targeting | VCM | 9.09 | %w/w_of_total_dry_mass | Antibiotic | BCP | 20.98 | %w/w_of_total_dry_mass | Ceramic_filler | 20.98
3 | 18 | 3HB | 3HV | 97.1 | 2.9 | [5 empty] | Film | Planar_bulk | 5 | mm | [6 empty] | Yes | PCL | 48.95 | %w/w_of_total_dry_mass | Functional_or_targeting | VCM | 9.09 | %w/w_of_total_dry_mass | Antibiotic | BCP | 20.98 | %w/w_of_total_dry_mass | Ceramic_filler | 20.98
3 | 19 | 3HB | 3HV | 97.1 | 2.9 | [5 empty] | Film | Planar_bulk | 5 | mm | [6 empty] | Yes | PCL | 48.95 | %w/w_of_total_dry_mass | Functional_or_targeting | VCM | 9.09 | %w/w_of_total_dry_mass | Antibiotic | BCP | 20.98 | %w/w_of_total_dry_mass | Ceramic_filler | 20.98
3 | 20 | 3HB | 3HV | 97.1 | 2.9 | [5 empty] | Film | Planar_bulk | 5 | mm | [6 empty] | Yes | PCL | 48.95 | %w/w_of_total_dry_mass | Functional_or_targeting | VCM | 9.09 | %w/w_of_total_dry_mass | Antibiotic | BCP | 20.98 | %w/w_of_total_dry_mass | Ceramic_filler | 20.98
4 | 1 | 3HB | 3HV | 90.2 | 9.8 | 92000 | g/mol |  |  |  | Microparticles | Particulate |  |  |  |  | 43.21 | μm |  |  | Yes | RIF | 4.8 | %w/w_of_total_dry_mass | Therapeutic_Agent | [8 empty] | 95.2
4 | 2 | 3HB | 3HV | 90.2 | 9.8 | 92000 | g/mol |  |  |  | Microparticles | Particulate |  |  |  |  | 43.21 | μm |  |  | Yes | RIF | 4.8 | %w/w_of_total_dry_mass | Therapeutic_Agent | [8 empty] | 95.2
4 | 3 | 3HB | 3HV | 90.2 | 9.8 | 92000 | g/mol |  |  |  | Microparticles | Particulate |  |  |  |  | 43.21 | μm |  |  | Yes | RIF | 4.8 | %w/w_of_total_dry_mass | Therapeutic_Agent | [8 empty] | 95.2
5 | 1 | 3HB | 3HV | 88 | 12 | 609530 | g/mol |  |  |  | Nanoparticle | Particulate |  |  |  |  | 208.51 | nm |  |  | Yes | EPT | 0.84 | %w/w_of_total_dry_mass | Therapeutic_Agent | [8 empty] | 99.16
5 | 2 | 3HB | 3HV | 88 | 12 | 609530 | g/mol |  |  |  | Nanoparticle | Particulate |  |  |  |  | 208.51 | nm |  |  | Yes | EPT | 0.84 | %w/w_of_total_dry_mass | Therapeutic_Agent | [8 empty] | 99.16
5 | 3 | 3HB | 3HV | 88 | 12 | 609530 | g/mol |  |  |  | Nanoparticle | Particulate |  |  |  |  | 208.51 | nm |  |  | Yes | EPT | 0.84 | %w/w_of_total_dry_mass | Therapeutic_Agent | [8 empty] | 99.16
5 | 4 | 3HB | 3HV | 88 | 12 | 609530 | g/mol |  |  |  | Nanoparticle | Particulate |  |  |  |  | 208.51 | nm |  |  | Yes | EPT | 0.84 | %w/w_of_total_dry_mass | Therapeutic_Agent | [8 empty] | 99.16
5 | 5 | 3HB | 3HV | 88 | 12 | 609530 | g/mol |  |  |  | Nanoparticle | Particulate |  |  |  |  | 208.51 | nm |  |  | Yes | EPT | 0.84 | %w/w_of_total_dry_mass | Therapeutic_Agent | [8 empty] | 99.16
5 | 6 | 3HB | 3HV | 88 | 12 | 609530 | g/mol |  |  |  | Nanoparticle | Particulate |  |  |  |  | 208.51 | nm |  |  | Yes | EPT | 0.84 | %w/w_of_total_dry_mass | Therapeutic_Agent | [8 empty] | 99.16
5 | 7 | 3HB | 3HV | 88 | 12 | 609530 | g/mol |  |  |  | Nanoparticle | Particulate |  |  |  |  | 208.51 | nm |  |  | Yes | EPT | 0.84 | %w/w_of_total_dry_mass | Therapeutic_Agent | [8 empty] | 99.16
5 | 8 | 3HB | 3HV | 88 | 12 | 609530 | g/mol |  |  |  | Nanoparticle | Particulate |  |  |  |  | 208.51 | nm |  |  | Yes | EPT | 0.84 | %w/w_of_total_dry_mass | Therapeutic_Agent | [8 empty] | 99.16
5 | 9 | 3HB | 3HV | 88 | 12 | 609530 | g/mol |  |  |  | Nanoparticle | Particulate |  |  |  |  | 208.51 | nm |  |  | Yes | EPT | 0.84 | %w/w_of_total_dry_mass | Therapeutic_Agent | [8 empty] | 99.16
6 | 1 | 3HB | 3HV | 94 | 6 | [5 empty] | Bar | Planar_bulk | 0.4 | cm |  |  |  |  | 1 | cm | No | [12 empty] | 100
6 | 2 | 3HB | 3HV | 94 | 6 | [5 empty] | Bar | Planar_bulk | 0.4 | cm |  |  |  |  | 1 | cm | No | [12 empty] | 100
6 | 3 | 3HB | 3HV | 94 | 6 | [5 empty] | Bar | Planar_bulk | 0.4 | cm |  |  |  |  | 1 | cm | No | [12 empty] | 100
6 | 4 | 3HB | 3HV | 94 | 6 | [5 empty] | Bar | Planar_bulk | 0.4 | cm |  |  |  |  | 1 | cm | No | [12 empty] | 100
6 | 5 | 3HB | 3HV | 94 | 6 | [5 empty] | Bar | Planar_bulk | 0.4 | cm |  |  |  |  | 1 | cm | No | [12 empty] | 100
6 | 6 | 3HB | 3HV | 94 | 6 | [5 empty] | Bar | Planar_bulk | 0.4 | cm |  |  |  |  | 1 | cm | No | [12 empty] | 100
7 | 1 | 3HB | 3HV | 79 | 21 | [5 empty] | Film | Planar_bulk | 2 | mm | 600 | mm^2 |  |  |  |  | Yes | A_MWCNTs | 0.5 | %w/w_of_total_dry_mass | Structural_or_mechanical | [8 empty] | 99.5
7 | 2 | 3HB | 3HV | 79 | 21 | [5 empty] | Film | Planar_bulk | 2 | mm | 600 | mm^2 |  |  |  |  | Yes | A_MWCNTs | 1 | %w/w_of_total_dry_mass | Structural_or_mechanical | [8 empty] | 99
7 | 3 | 3HB | 3HV | 79 | 21 | [5 empty] | Film | Planar_bulk | 2 | mm | 600 | mm^2 |  |  |  |  | Yes | A_MWCNTs | 1.5 | %w/w_of_total_dry_mass | Structural_or_mechanical | [8 empty] | 98.5
7 | 4 | 3HB | 3HV | 79 | 21 | [5 empty] | Film | Planar_bulk | 2 | mm | 600 | mm^2 |  |  |  |  | Yes | A_MWCNTs | 0.5 | %w/w_of_total_dry_mass | Structural_or_mechanical | [8 empty] | 99.5
7 | 5 | 3HB | 3HV | 79 | 21 | [5 empty] | Film | Planar_bulk | 2 | mm | 600 | mm^2 |  |  |  |  | Yes | A_MWCNTs | 1 | %w/w_of_total_dry_mass | Structural_or_mechanical | [8 empty] | 99
7 | 6 | 3HB | 3Hv | 79 | 21 | [5 empty] | Film | Planar_bulk | 2 | mm | 600 | mm^2 |  |  |  |  | Yes | A_MWCNTs | 1.5 | %w/w_of_total_dry_mass | Structural_or_mechanical | [8 empty] | 98.5
7 | 7 | 3HB | 3HV | 79 | 21 | [5 empty] | Film | Planar_bulk | 2 | mm | 600 | mm^2 |  |  |  |  | Yes | A_MWCNTs | 0.5 | %w/w_of_total_dry_mass | Structural_or_mechanical | [8 empty] | 99.5
7 | 8 | 3HB | 3HV | 79 | 21 | [5 empty] | Film | Planar_bulk | 2 | mm | 600 | mm^2 |  |  |  |  | Yes | A_MWCNTs | 1 | %w/w_of_total_dry_mass | Structural_or_mechanical | [8 empty] | 99
7 | 9 | 3HB | 3HV | 79 | 21 | [5 empty] | Film | Planar_bulk | 2 | mm | 600 | mm^2 |  |  |  |  | Yes | A_MWCNTs | 1.5 | %w/w_of_total_dry_mass | Structural_or_mechanical | [8 empty] | 98.5
8 | 1 | 3HB | 3HV | 91.4 | 8.6 | 140000 | g/mol |  |  | 1.9 | Microsphere | Particulate | [8 empty] | Yes | PEG_1100 | 30 | %w/w_of_total_dry_mass | Formulation_aid | [8 empty] | 70
8 | 2 | 3HB | 3HV | 91.4 | 8.6 | 140000 | g/mol |  |  | 1.9 | Microsphere | Particulate | [8 empty] | Yes | PEG_10000 | 30 | %w/w_of_total_dry_mass | Formulation_aid | [8 empty] | 70
8 | 3 | 3HB | 3HV | 91.4 | 8.6 | 140000 | g/mol |  |  | 1.9 | Microsphere | Particulate | [8 empty] | No | [12 empty] | 100
8 | 4 | 3HB | 3HV | 91.4 | 8.6 | 140000 | g/mol |  |  | 1.9 | Microsphere | Particulate | [8 empty] | Yes | PEG_1100 | 30 | %w/w_of_total_dry_mass | Formulation_aid | [8 empty] | 70
8 | 5 | 3HB | 3HV | 91.4 | 8.6 | 140000 | g/mol |  |  | 1.9 | Microsphere | Particulate | [8 empty] | Yes | PEG_10000 | 30 | %w/w_of_total_dry_mass | Formulation_aid | [8 empty] | 70
8 | 6 | 3HB | 3HV | 91.4 | 8.6 | 140000 | g/mol |  |  | 1.9 | Microsphere | Particulate | [8 empty] | No | [12 empty] | 100
9 | 1 | 3HB |  | 100 |  |  |  | 450000 | g/mol |  | Film | Planar_bulk | [8 empty] | No | [12 empty] | 100
9 | 2 | 3HB |  | 100 |  |  |  | 450000 | g/mol |  | Film | Planar_bulk | [8 empty] | Yes | PPD | 20 | %w/w_of_total_dry_mass | Structural_or_mechanical | [8 empty] | 80
9 | 3 | 3HB |  | 100 |  |  |  | 450000 | g/mol |  | Film | Planar_bulk | [8 empty] | Yes | PPD | 50 | %w/w_of_total_dry_mass | Structural_or_mechanical | [8 empty] | 50
9 | 4 | 3HB |  | 100 |  |  |  | 450000 | g/mol |  | Film | Planar_bulk | [8 empty] | Yes | PPD | 80 | %w/w_of_total_dry_mass | Structural_or_mechanical | [8 empty] | 20
9 | 5 | 3HB |  | 100 |  |  |  | 450000 | g/mol |  | Film | Planar_bulk | [8 empty] | No | [12 empty] | 100
9 | 6 | 3HB |  | 100 |  |  |  | 450000 | g/mol |  | Film | Planar_bulk | [8 empty] | Yes | PPD | 20 | %w/w_of_total_dry_mass | Structural_or_mechanical | [8 empty] | 80
9 | 7 | 3HB |  | 100 |  |  |  | 450000 | g/mol |  | Film | Planar_bulk | [8 empty] | Yes | PPD | 50 | %w/w_of_total_dry_mass | Structural_or_mechanical | [8 empty] | 50
9 | 8 | 3HB |  | 100 |  |  |  | 450000 | g/mol |  | Film | Planar_bulk | [8 empty] | Yes | PPD | 80 | %w/w_of_total_dry_mass | Structural_or_mechanical | [8 empty] | 20
10 | 1 | 3HB |  | 100 |  | 230000 | g/mol | 87000 | g/mol |  | Disc | Planar_bulk |  |  |  |  | 10 | mm |  |  | Yes | PEG | 74.5 | %w/w_of_total_dry_mass | Structural_or_mechanical | H2E4 | [7 empty] | 25.5
11 | 1 | 3HB |  | 100 |  | 230000 | g/mol |  |  | 2.3 | Fiber | Fibrous | 2.8 | mm |  |  | 2 | μm |  |  | Yes | PLGA | 90 | %w/w_of_total_dry_mass | Formulation_aid | [8 empty] | 10
11 | 2 | 3HB |  | 100 |  | 230000 | g/mol |  |  | 2.3 | Fiber | Fibrous | 2.7 | mm |  |  | 2 | μm |  |  | Yes | PLGA | 81 | %w/w_of_total_dry_mass | Formulation_aid | IGF1 | 10 |  | Activator |  |  |  |  | 9
11 | 3 | 3HB |  | 100 |  | 230000 | g/mol |  |  | 2.3 | Fiber | Fibrous | 2.8 | mm |  |  | 2 | μm |  |  | Yes | PLGA | 90 | %w/w_of_total_dry_mass | Formulation_aid | [8 empty] | 10
11 | 4 | 3HB |  | 100 |  | 230000 | g/mol |  |  | 2.3 | Fiber | Fibrous | 2.7 | mm |  |  | 2 | μm |  |  | Yes | PLGA | 81 | %w/w_of_total_dry_mass | Formulation_aid | IGF1 | 10 |  | Activator |  |  |  |  | 9
11 | 5 | 3HB |  | 100 |  | 230000 | g/mol |  |  | 2.3 | Fiber | Fibrous | 2.8 | mm |  |  | 2 | μm |  |  | Yes | PLGA | 90 | %w/w_of_total_dry_mass | Formulation_aid | [8 empty] | 10
11 | 6 | 3HB |  | 100 |  | 230000 | g/mol |  |  | 2.3 | Fiber | Fibrous | 2.7 | mm |  |  | 2 | μm |  |  | Yes | PLGA | 81 | %w/w_of_total_dry_mass | Formulation_aid | IGF1 | 10 |  | Activator |  |  |  |  | 9
12 | 1 | 3HB |  | 100 | [6 empty] | Nanoparticle | Particulate |  |  |  |  | 100 | nm |  |  | Yes | PVA | 90.9 | %w/w_of_total_dry_mass | Functional_or_targeting | [8 empty] | 9.1
12 | 2 | 3HB |  | 100 | [6 empty] | Nanoparticle | Particulate |  |  |  |  | 165 | nm |  |  | Yes | PVA | 87 | %w/w_of_total_dry_mass | Functional_or_targeting | As2O3 | 4.3 |  | Anticancer |  |  |  |  | 8.7
12 | 3 | 3HB |  | 100 | [6 empty] | Nanoparticle | Particulate |  |  |  |  | 175 | nm |  |  | Yes | PVA | 85.1 | %w/w_of_total_dry_mass | Functional_or_targeting | As2O3 | 4.3 |  | Anticancer | Folate | 2.1 |  | Targeting_Ligard | 8.5
13 | 1 | 3HB | 3HV | 88 | 12 | [5 empty] | Nanotube | Fibrous | [8 empty] | Yes | HNT | 28 | %w/w_of_total_dry_mass | Formulation_aid | [8 empty] | 72
13 | 2 | 3HB | 3HV | 88 | 12 | [5 empty] | Nanotube | Fibrous | [8 empty] | Yes | HNT | 26.04 | %w/w_of_total_dry_mass | Formulation_aid | Sr | 1.96 |  | Activator |  |  |  |  | 72
13 | 3 | 3HB | 3HV | 88 | 12 | [5 empty] | Nanotube | Fibrous | [8 empty] | Yes | HNT | 28 | %w/w_of_total_dry_mass | Formulation_aid | [8 empty] | 72
13 | 4 | 3HB | 3HV | 88 | 12 | [5 empty] | Nanotube | Fibrous | [8 empty] | Yes | HNT | 26.04 | %w/w_of_total_dry_mass | Formulation_aid | Sr | 1.96 |  | Activator |  |  |  |  | 72
13 | 5 | 3HB | 3HV | 88 | 12 | [5 empty] | Nanotube | Fibrous | [8 empty] | Yes | HNT | 28 | %w/w_of_total_dry_mass | Formulation_aid | [8 empty] | 72
13 | 6 | 3HB | 3HV | 88 | 12 | [5 empty] | Nanotube | Fibrous | [8 empty] | Yes | HNT | 26.04 | %w/w_of_total_dry_mass | Formulation_aid | Sr | 1.96 |  | Activator |  |  |  |  | 72
13 | 7 | 3HB | 3HV | 88 | 12 | [5 empty] | Nanotube | Fibrous | [8 empty] | Yes | HNT | 28 | %w/w_of_total_dry_mass | Formulation_aid | [8 empty] | 72
13 | 8 | 3HB | 3HV | 88 | 12 | [5 empty] | Nanotube | Fibrous | [8 empty] | Yes | HNT | 26.04 | %w/w_of_total_dry_mass | Formulation_aid | Sr | 1.96 |  | Activator |  |  |  |  | 72
13 | 9 | 3HB | 3HV | 88 | 12 | [5 empty] | Nanotube | Fibrous | [8 empty] | Yes | HNT | 28 | %w/w_of_total_dry_mass | Formulation_aid | [8 empty] | 72
13 | 10 | 3HB | 3HV | 88 | 12 | [5 empty] | Nanotube | Fibrous | [8 empty] | Yes | HNT | 26.04 | %w/w_of_total_dry_mass | Formulation_aid | Sr | 1.96 |  | Activator |  |  |  |  | 72
13 | 11 | 3HB | 3HV | 88 | 12 | [5 empty] | Nanotube | Fibrous | [8 empty] | Yes | HNT | 28 | %w/w_of_total_dry_mass | Formulation_aid | [8 empty] | 72
13 | 12 | 3HB | 3HV | 88 | 12 | [5 empty] | Nanotube | Fibrous | [8 empty] | Yes | HNT | 26.04 | %w/w_of_total_dry_mass | Formulation_aid | Sr | 1.96 |  | Activator |  |  |  |  | 72
14 | 1 | 3HB | 3HV | 95 | 5 | [5 empty] | Membrane | Planar_bulk | 0.3 | mm | [6 empty] | No | [12 empty] | 100
15 | 1 | 3HB |  | 100 |  | 230000 | g/mol | 87000 | [12 empty] | Yes | PDMAEMA | 66.6 | %w/w_of_total_dry_mass | Formulation_aid | [8 empty] | 33.4
15 | 2 | 3HB |  | 100 |  | 230000 | g/mol | 87000 | [12 empty] | Yes | PDMAEMA | 66.6 | %w/w_of_total_dry_mass | Formulation_aid | [8 empty] | 33.4
15 | 3 | 3HB |  | 100 |  | 230000 | g/mol | 87000 | [12 empty] | Yes | PDMAEMA | 66.6 | %w/w_of_total_dry_mass | Formulation_aid | [8 empty] | 33.4
15 | 4 | 3HB |  | 100 |  | 230000 | g/mol | 87000 | [12 empty] | Yes | PDMAEMA | 66.6 | %w/w_of_total_dry_mass | Formulation_aid | [8 empty] | 33.4
15 | 5 | 3HB |  | 100 |  | 230000 | g/mol | 87000 | [12 empty] | Yes | PDMAEMA | 66.6 | %w/w_of_total_dry_mass | Formulation_aid | [8 empty] | 33.4
15 | 6 | 3HB |  | 100 |  | 230000 | g/mol | 87000 | [12 empty] | Yes | PDMAEMA | 66.6 | %w/w_of_total_dry_mass | Formulation_aid | [8 empty] | 33.4
15 | 7 | 3HB |  | 100 |  | 230000 | g/mol | 87000 | [12 empty] | Yes | PDMAEMA | 91.2 | %w/w_of_total_dry_mass | Formulation_aid | [8 empty] | 8.8
15 | 8 | 3HB |  | 100 |  | 230000 | g/mol | 87000 | [12 empty] | Yes | PDMAEMA | 91.2 | %w/w_of_total_dry_mass | Formulation_aid | [8 empty] | 8.8
15 | 9 | 3HB |  | 100 |  | 230000 | g/mol | 87000 | [12 empty] | Yes | PDMAEMA | 91.2 | %w/w_of_total_dry_mass | Formulation_aid | [8 empty] | 8.8
15 | 10 | 3HB |  | 100 |  | 230000 | g/mol | 87000 | [12 empty] | Yes | PDMAEMA | 91.2 | %w/w_of_total_dry_mass | Formulation_aid | [8 empty] | 8.8
15 | 11 | 3HB |  | 100 |  | 230000 | g/mol | 87000 | [12 empty] | Yes | PDMAEMA | 91.2 | %w/w_of_total_dry_mass | Formulation_aid | [8 empty] | 8.8
15 | 12 | 3HB |  | 100 |  | 230000 | g/mol | 87000 | [12 empty] | Yes | PDMAEMA | 91.2 | %w/w_of_total_dry_mass | Formulation_aid | [8 empty] | 8.8
16 | 1 | 3HB |  | 100 | [5 empty] | 0.278 | Nanoparticle | Particulate |  |  |  |  | 123.8 | nm |  |  | Yes | Phosphatidylcholine | 70 | %w/w_of_total_dry_mass | Formulation_aid | Cholesterol | 10 |  | Stabilizer |  |  |  |  | 20
16 | 2 | 3HB |  | 100 | [5 empty] | 0.278 | Nanoparticle | Particulate |  |  |  |  | 123.8 | nm |  |  | Yes | Phosphatidylcholine | 70 | %w/w_of_total_dry_mass | Formulation_aid | Cholesterol | 10 |  | Stabilizer |  |  |  |  | 20
16 | 3 | 3HB |  | 100 | [5 empty] | 0.278 | Nanoparticle | Particulate |  |  |  |  | 123.8 | nm |  |  | Yes | Phosphatidylcholine | 70 | %w/w_of_total_dry_mass | Formulation_aid | Cholesterol | 10 |  | Stabilizer |  |  |  |  | 20
16 | 4 | 3HB |  | 100 | [5 empty] | 0.278 | Nanoparticle | Particulate |  |  |  |  | 123.8 | nm |  |  | Yes | Phosphatidylcholine | 70 | %w/w_of_total_dry_mass | Formulation_aid | Cholesterol | 10 |  | Stabilizer |  |  |  |  | 20
16 | 5 | 3HB |  | 100 | [5 empty] | 0.278 | Nanoparticle | Particulate |  |  |  |  | 123.8 | nm |  |  | Yes | Phosphatidylcholine | 70 | %w/w_of_total_dry_mass | Formulation_aid | Cholesterol | 10 |  | Stabilizer |  |  |  |  | 20
16 | 6 | 3HB |  | 100 | [5 empty] | 0.278 | Nanoparticle | Particulate |  |  |  |  | 123.8 | nm |  |  | Yes | Phosphatidylcholine | 70 | %w/w_of_total_dry_mass | Formulation_aid | Cholesterol | 10 |  | Stabilizer |  |  |  |  | 20
16 | 7 | 3HB |  | 100 | [5 empty] | 0.278 | Nanoparticle | Particulate |  |  |  |  | 123.8 | nm |  |  | Yes | Phosphatidylcholine | 70 | %w/w_of_total_dry_mass | Formulation_aid | Cholesterol | 10 |  | Stabilizer |  |  |  |  | 20
16 | 8 | 3HB |  | 100 | [5 empty] | 0.278 | Nanoparticle | Particulate |  |  |  |  | 123.8 | nm |  |  | Yes | Phosphatidylcholine | 70 | %w/w_of_total_dry_mass | Formulation_aid | Cholesterol | 10 |  | Stabilizer |  |  |  |  | 20
16 | 9 | 3HB |  | 100 | [5 empty] | 0.278 | Nanoparticle | Particulate |  |  |  |  | 123.8 | nm |  |  | Yes | Phosphatidylcholine | 70 | %w/w_of_total_dry_mass | Formulation_aid | Cholesterol | 10 |  | Stabilizer |  |  |  |  | 20
16 | 10 | 3HB |  | 100 | [5 empty] | 0.278 | Nanoparticle | Particulate |  |  |  |  | 123.8 | nm |  |  | Yes | Phosphatidylcholine | 70 | %w/w_of_total_dry_mass | Formulation_aid | Cholesterol | 10 |  | Stabilizer |  |  |  |  | 20
16 | 11 | 3HB |  | 100 | [5 empty] | 0.278 | Nanoparticle | Particulate |  |  |  |  | 123.8 | nm |  |  | Yes | Phosphatidylcholine | 70 | %w/w_of_total_dry_mass | Formulation_aid | Cholesterol | 10 |  | Stabilizer |  |  |  |  | 20
16 | 12 | 3HB |  | 100 | [5 empty] | 0.278 | Nanoparticle | Particulate |  |  |  |  | 123.8 | nm |  |  | Yes | Phosphatidylcholine | 70 | %w/w_of_total_dry_mass | Formulation_aid | Cholesterol | 10 |  | Stabilizer |  |  |  |  | 20
16 | 13 | 3HB |  | 100 | [5 empty] | 0.278 | Nanoparticle | Particulate |  |  |  |  | 123.8 | nm |  |  | Yes | Phosphatidylcholine | 70 | %w/w_of_total_dry_mass | Formulation_aid | Cholesterol | 10 |  | Stabilizer |  |  |  |  | 20
16 | 14 | 3HB |  | 100 | [5 empty] | 0.278 | Nanoparticle | Particulate |  |  |  |  | 123.8 | nm |  |  | Yes | Phosphatidylcholine | 70 | %w/w_of_total_dry_mass | Formulation_aid | Cholesterol | 10 |  | Stabilizer |  |  |  |  | 20
17 | 1 | 3HB | 3HV | 90.2 | 9.8 | 273000 |  |  |  |  | Microsphere | Particulate |  |  |  |  | 30 | μm |  |  | Yes | PCL | 10 | %w/w_of_total_dry_mass | Functional_or_targeting | [8 empty] | 90
17 | 2 | 3HB | 3HV | 90.2 | 9.8 | 23000 |  |  |  |  | Microsphere | Particulate |  |  |  |  | 30 | μm |  |  | Yes | PCL | 20 | %w/w_of_total_dry_mass | Functional_or_targeting | [8 empty] | 80
17 | 3 | 3HB | 3HV | 90.2 | 9.8 | 23000 |  |  |  |  | Microsphere | Particulate |  |  |  |  | 30 | μm |  |  | Yes | PCL | 10 | %w/w_of_total_dry_mass | Functional_or_targeting | [8 empty] | 90
17 | 4 | 3HB | 3HV | 90.2 | 9.8 | 273000 |  |  |  |  | Microsphere | Particulate |  |  |  |  | 30 | μm |  |  | Yes | PCL | 10 | %w/w_of_total_dry_mass | Functional_or_targeting | [8 empty] | 90
17 | 5 | 3HB | 3HV | 90.2 | 9.8 | 23000 |  |  |  |  | Microsphere | Particulate |  |  |  |  | 30 | μm |  |  | Yes | PCL | 20 | %w/w_of_total_dry_mass | Functional_or_targeting | [8 empty] | 80
17 | 6 | 3HB | 3HV | 90.2 | 9.8 | 23000 |  |  |  |  | Microsphere | Particulate |  |  |  |  | 30 | μm |  |  | Yes | PCL | 10 | %w/w_of_total_dry_mass | Functional_or_targeting | [8 empty] | 90
17 | 7 | 3HB | 3HV | 90.2 | 9.8 | 273000 |  |  |  |  | Microsphere | Particulate |  |  |  |  | 30 | μm |  |  | Yes | PCL | 10 | %w/w_of_total_dry_mass | Functional_or_targeting | [8 empty] | 90
17 | 8 | 3HB | 3HV | 90.2 | 9.8 | 23000 |  |  |  |  | Microsphere | Particulate |  |  |  |  | 30 | μm |  |  | Yes | PCL | 20 | %w/w_of_total_dry_mass | Functional_or_targeting | [8 empty] | 80
17 | 9 | 3HB | 3HV | 90.2 | 9.8 | 23000 |  |  |  |  | Microsphere | Particulate |  |  |  |  | 30 | μm |  |  | Yes | PCL | 10 | %w/w_of_total_dry_mass | Functional_or_targeting | [8 empty] | 90
18 | 1 | 3HB |  | 100 |  | 3100 | g/mol |  |  |  | Nanoparticle | Particulate |  |  |  |  | 20 | nm |  |  | Yes | PMLA | 52 | %w/w_of_total_dry_mass | Formulation_aid | [8 empty] | 48
18 | 2 | 3HB |  | 100 |  | 3100 | g/mol |  |  |  | Nanoparticle | Particulate |  |  |  |  | 20 | nm |  |  | Yes | PMLA | 52 | %w/w_of_total_dry_mass | Formulation_aid | [8 empty] | 48
18 | 3 | 3HB |  | 100 |  | 3100 | g/mol |  |  |  | Nanoparticle | Particulate |  |  |  |  | 20 | nm |  |  | Yes | PMLA | 52 | %w/w_of_total_dry_mass | Formulation_aid | [8 empty] | 48
18 | 4 | 3HB |  | 100 |  | 3100 | g/mol |  |  |  | Nanoparticle | Particulate |  |  |  |  | 20 | nm |  |  | Yes | PMLA | 52 | %w/w_of_total_dry_mass | Formulation_aid | [8 empty] | 48
18 | 5 | 3HB |  | 100 |  | 3100 | g/mol |  |  |  | Nanoparticle | Particulate |  |  |  |  | 20 | nm |  |  | Yes | PMLA | 52 | %w/w_of_total_dry_mass | Formulation_aid | [8 empty] | 48
18 | 6 | 3HB |  | 100 |  | 3100 | g/mol |  |  |  | Nanoparticle | Particulate |  |  |  |  | 20 | nm |  |  | Yes | PMLA | 52 | %w/w_of_total_dry_mass | Formulation_aid | [8 empty] | 48
18 | 7 | 3HB |  | 100 |  | 3100 | g/mol |  |  |  | Nanoparticle | Particulate |  |  |  |  | 20 | nm |  |  | Yes | PMLA | 52 | %w/w_of_total_dry_mass | Formulation_aid | [8 empty] | 48
18 | 8 | 3HB |  | 100 |  | 3100 | g/mol |  |  |  | Nanoparticle | Particulate |  |  |  |  | 20 | nm |  |  | Yes | PMLA | 52 | %w/w_of_total_dry_mass | Formulation_aid | [8 empty] | 48
19 | 1 | 3HB | 3HV | 92 | 8 | 71000 | g/mol |  |  |  | Nanoparticle | Particulate |  |  |  |  | 84.75 | nm |  |  | Yes | SDS | 2.5 | %w/w_of_total_dry_mass | Formulation_aid | [8 empty] | 97.5
19 | 2 | 3HB | 3HV | 92 | 8 | 71000 | g/mol |  |  |  | Nanoparticle | Particulate |  |  |  |  | 84.75 | nm |  |  | Yes | SDS | 2.5 | %w/w_of_total_dry_mass | Formulation_aid | [8 empty] | 97.5
20 | 1 | 3HB | 3HV | 89.5 | 10.5 | [5 empty] | Microsphere | Particulate |  |  |  |  | 2.46 | μm |  |  | No | [12 empty] | 100
20 | 2 | 3HB | 3HV | 89.5 | 10.5 | [5 empty] | Microsphere | Particulate |  |  |  |  | 2.46 | μm |  |  | No | [12 empty] | 100
20 | 3 | 3HB | 3HV | 89.5 | 10.5 | [5 empty] | Microsphere | Particulate |  |  |  |  | 2.46 | μm |  |  | No | [12 empty] | 100
20 | 4 | 3HB | 3HV | 89.5 | 10.5 | [5 empty] | Microsphere | Particulate |  |  |  |  | 2.46 | μm |  |  | No | [12 empty] | 100
20 | 5 | 3HB | 3HV | 89.5 | 10.5 | [5 empty] | Microsphere | Particulate |  |  |  |  | 2.46 | μm |  |  | No | [12 empty] | 100
20 | 6 | 3HB | 3HV | 89.5 | 10.5 | [5 empty] | Microsphere | Particulate |  |  |  |  | 2.46 | μm |  |  | Yes | SPIONs | 12.5 | %w/w_of_total_dry_mass | Structural_or_mechanical | [8 empty] | 87.5
20 | 7 | 3HB | 3HV | 89.5 | 10.5 | [5 empty] | Microsphere | Particulate |  |  |  |  | 2.46 | μm |  |  | Yes | SPIONs | 12.5 | %w/w_of_total_dry_mass | Structural_or_mechanical | [8 empty] | 87.5
20 | 8 | 3HB | 3HV | 89.5 | 10.5 | [5 empty] | Microsphere | Particulate |  |  |  |  | 2.46 | μm |  |  | Yes | SPIONs | 12.5 | %w/w_of_total_dry_mass | Structural_or_mechanical | [8 empty] | 87.5
20 | 9 | 3HB | 3HV | 89.5 | 10.5 | [5 empty] | Microsphere | Particulate |  |  |  |  | 2.46 | μm |  |  | Yes | SPIONs | 12.5 | %w/w_of_total_dry_mass | Structural_or_mechanical | [8 empty] | 87.5
20 | 10 | 3HB | 3HV | 89.5 | 10.5 | [5 empty] | Microsphere | Particulate |  |  |  |  | 2.46 | μm |  |  | Yes | SPIONs | 12.5 | %w/w_of_total_dry_mass | Structural_or_mechanical | [8 empty] | 87.5
20 | 11 | 3HB | 3HV | 89.5 | 10.5 | [5 empty] | Microsphere | Particulate |  |  |  |  | 2.46 | μm |  |  | Yes | SPIONs | 20.3 | %w/w_of_total_dry_mass | Structural_or_mechanical | [8 empty] | 79.7
20 | 12 | 3HB | 3HV | 89.5 | 10.5 | [5 empty] | Microsphere | Particulate |  |  |  |  | 2.46 | μm |  |  | Yes | SPIONs | 20.3 | %w/w_of_total_dry_mass | Structural_or_mechanical | [8 empty] | 79.7
20 | 13 | 3HB | 3HV | 89.5 | 10.5 | [5 empty] | Microsphere | Particulate |  |  |  |  | 2.46 | μm |  |  | Yes | SPIONs | 20.3 | %w/w_of_total_dry_mass | Structural_or_mechanical | [8 empty] | 79.7
20 | 14 | 3HB | 3HV | 89.5 | 10.5 | [5 empty] | Microsphere | Particulate |  |  |  |  | 2.46 | μm |  |  | Yes | SPIONs | 20.3 | %w/w_of_total_dry_mass | Structural_or_mechanical | [8 empty] | 79.7
20 | 15 | 3HB | 3HV | 89.5 | 10.5 | [5 empty] | Microsphere | Particulate |  |  |  |  | 2.46 | μm |  |  | Yes | SPIONs | 20.3 | %w/w_of_total_dry_mass | Structural_or_mechanical | [8 empty] | 79.7
21 | 1 | 3HB |  | 100 |  | 240000 | g/mol |  |  | 8 | Film | Planar_bulk | 22.54 | [7 empty] | No | [12 empty] | 100
21 | 2 | 3HB |  | 100 |  | 240000 | g/mol |  |  | 8 | Film | Planar_bulk | 22.54 | [7 empty] | No | [12 empty] | 100
21 | 3 | 3HB |  | 100 |  | 240000 | g/mol |  |  | 8 | Film | Planar_bulk | 22.54 | [7 empty] | No | [12 empty] | 100
21 | 4 | 3HB |  | 100 |  | 240000 | g/mol |  |  | 8 | Film | Planar_bulk | 22.54 | [7 empty] | No | [12 empty] | 100
21 | 5 | 3HB |  | 100 |  | 240000 | g/mol |  |  | 8 | Film | Planar_bulk | 22.54 | [7 empty] | No | [12 empty] | 100
21 | 6 | 3HB | 3HV | 81 | 19 | 270000 | g/mol |  |  | 3.37 | Film | Planar_bulk | 34.01 | [7 empty] | No | [12 empty] | 100
21 | 7 | 3HB | 3HV | 81 | 19 | 270000 | g/mol |  |  | 3.37 | Film | Planar_bulk | 34.01 | [7 empty] | No | [12 empty] | 100
21 | 8 | 3HB | 3HV | 81 | 19 | 270000 | g/mol |  |  | 3.37 | Film | Planar_bulk | 34.01 | [7 empty] | No | [12 empty] | 100
21 | 9 | 3HB | 3HV | 81 | 19 | 270000 | g/mol |  |  | 3.37 | Film | Planar_bulk | 34.01 | [7 empty] | No | [12 empty] | 100
21 | 10 | 3HB | 3HV | 81 | 19 | 270000 | g/mol |  |  | 3.37 | Film | Planar_bulk | 34.01 | [7 empty] | No | [12 empty] | 100
21 | 11 | 3HB |  | 100 |  | 240000 | g/mol |  |  | 8 | Film | Planar_bulk | 22.54 | [7 empty] | Yes | Gentamicin_sulfate | 30 | %w/w_of_total_dry_mass | Therapeutic_Agent | [8 empty] | 70
21 | 12 | 3HB |  | 100 |  | 240000 | g/mol |  |  | 8 | Film | Planar_bulk | 22.54 | [7 empty] | Yes | Gentamicin_sulfate | 30 | %w/w_of_total_dry_mass | Therapeutic_Agent | [8 empty] | 70
21 | 13 | 3HB |  | 100 |  | 240000 | g/mol |  |  | 8 | Film | Planar_bulk | 22.54 | [7 empty] | Yes | Gentamicin_sulfate | 30 | %w/w_of_total_dry_mass | Therapeutic_Agent | [8 empty] | 70
21 | 14 | 3HB |  | 100 |  | 240000 | g/mol |  |  | 8 | Film | Planar_bulk | 22.54 | [7 empty] | Yes | Gentamicin_sulfate | 30 | %w/w_of_total_dry_mass | Therapeutic_Agent | [8 empty] | 70
21 | 15 | 3HB |  | 100 |  | 240000 | g/mol |  |  | 8 | Film | Planar_bulk | 22.54 | [7 empty] | Yes | Gentamicin_sulfate | 30 | %w/w_of_total_dry_mass | Therapeutic_Agent | [8 empty] | 70
21 | 16 | 3HB | 3HV | 81 | 19 | 270000 | g/mol |  |  | 3.37 | Film | Planar_bulk | 34.01 | [7 empty] | Yes | Gentamicin_sulfate | 30 | %w/w_of_total_dry_mass | Therapeutic_Agent | [8 empty] | 70
21 | 17 | 3HB | 3HV | 81 | 19 | 270000 | g/mol |  |  | 3.37 | Film | Planar_bulk | 34.01 | [7 empty] | Yes | Gentamicin_sulfate | 30 | %w/w_of_total_dry_mass | Therapeutic_Agent | [8 empty] | 70
21 | 18 | 3HB | 3HV | 81 | 19 | 270000 | g/mol |  |  | 3.37 | Film | Planar_bulk | 34.01 | [7 empty] | Yes | Gentamicin_sulfate | 30 | %w/w_of_total_dry_mass | Therapeutic_Agent | [8 empty] | 70
21 | 19 | 3HB | 3HV | 81 | 19 | 270000 | g/mol |  |  | 3.37 | Film | Planar_bulk | 34.01 | [7 empty] | Yes | Gentamicin_sulfate | 30 | %w/w_of_total_dry_mass | Therapeutic_Agent | [8 empty] | 70
21 | 20 | 3HB | 3HV | 81 | 19 | 270000 | g/mol |  |  | 3.37 | Film | Planar_bulk | 34.01 | [7 empty] | Yes | Gentamicin_sulfate | 30 | %w/w_of_total_dry_mass | Therapeutic_Agent | [8 empty] | 70
22 | 1 | 3HB | 3HV | [7 empty] | Nanoparticle | Particulate | [8 empty] | Yes | AZA | 8.5 | %w/w_of_total_dry_mass | Therapeutic_Agent | [8 empty] | 91.5
22 | 2 | 3HB | 3HV | [7 empty] | Nanoparticle | Particulate | [8 empty] | Yes | AZA | 8.5 | %w/w_of_total_dry_mass | Therapeutic_Agent | [8 empty] | 91.5
22 | 3 | 3HB | 3HV | [7 empty] | Nanoparticle | Particulate | [8 empty] | Yes | AZA | 8.5 | %w/w_of_total_dry_mass | Therapeutic_Agent | [8 empty] | 91.5
22 | 4 | 3HB | 3HV | [7 empty] | Nanoparticle | Particulate | [8 empty] | Yes | AZA | 8.5 | %w/w_of_total_dry_mass | Therapeutic_Agent | [8 empty] | 91.5
22 | 5 | 3HB | 3HV | [7 empty] | Nanoparticle | Particulate | [8 empty] | Yes | AZA | 8.5 | %w/w_of_total_dry_mass | Therapeutic_Agent | [8 empty] | 91.5
22 | 6 | 3HB | 3HV | [7 empty] | Nanoparticle | Particulate | [8 empty] | Yes | AZA | 8.5 | %w/w_of_total_dry_mass | Therapeutic_Agent | [8 empty] | 91.5
22 | 7 | 3HB | 3HV | [7 empty] | Nanoparticle | Particulate | [8 empty] | Yes | AZA | 8.5 | %w/w_of_total_dry_mass | Therapeutic_Agent | [8 empty] | 91.5
22 | 8 | 3HB | 3HV | [7 empty] | Nanoparticle | Particulate | [8 empty] | Yes | AZA | 8.5 | %w/w_of_total_dry_mass | Therapeutic_Agent | [8 empty] | 91.5
22 | 9 | 3HB | 3HV | [7 empty] | Nanoparticle | Particulate | [8 empty] | Yes | AZA | 8.5 | %w/w_of_total_dry_mass | Therapeutic_Agent | [8 empty] | 91.5
22 | 10 | 3HB | 3HV | [7 empty] | Nanoparticle | Particulate | [8 empty] | Yes | AZA | 8.5 | %w/w_of_total_dry_mass | Therapeutic_Agent | [8 empty] | 91.5
22 | 11 | 3HB | 3HV | [7 empty] | Nanoparticle | Particulate | [8 empty] | Yes | AZA | 8.5 | %w/w_of_total_dry_mass | Therapeutic_Agent | [8 empty] | 91.5
22 | 12 | 3HB | 3HV | [7 empty] | Nanoparticle | Particulate | [8 empty] | Yes | AZA | 8.5 | %w/w_of_total_dry_mass | Therapeutic_Agent | [8 empty] | 91.5
22 | 13 | 3HB | 3HV | [7 empty] | Nanoparticle | Particulate | [8 empty] | Yes | AZA | 8.5 | %w/w_of_total_dry_mass | Therapeutic_Agent | [8 empty] | 91.5
22 | 14 | 3HB | 3HV | [7 empty] | Nanoparticle | Particulate | [8 empty] | Yes | AZA | 8.5 | %w/w_of_total_dry_mass | Therapeutic_Agent | [8 empty] | 91.5
22 | 15 | 3HB | 3HV | [7 empty] | Nanoparticle | Particulate | [8 empty] | Yes | AZA | 8.5 | %w/w_of_total_dry_mass | Therapeutic_Agent | [8 empty] | 91.5
22 | 16 | 3HB | 3HV | [7 empty] | Nanoparticle | Particulate | [8 empty] | Yes | AZA | 8.5 | %w/w_of_total_dry_mass | Therapeutic_Agent | [8 empty] | 91.5
22 | 17 | 3HB | 3HV | [7 empty] | Nanoparticle | Particulate | [8 empty] | Yes | AZA | 8.5 | %w/w_of_total_dry_mass | Therapeutic_Agent | [8 empty] | 91.5
22 | 18 | 3HB | 3HV | [7 empty] | Nanoparticle | Particulate | [8 empty] | Yes | AZA | 8.5 | %w/w_of_total_dry_mass | Therapeutic_Agent | [8 empty] | 91.5
23 | 1 | 3HB | 3HV | 88 | 12 | 240000 | g/mol |  |  | 0.135 | Nanoparticle | Particulate |  |  |  |  | 237.3 | nm |  |  | No | [12 empty] | 100
23 | 2 | 3HB | 3HV | 88 | 12 | 240000 | g/mol |  |  | 0.135 | Nanoparticle | Particulate |  |  |  |  | 237.3 | nm |  |  | No | [12 empty] | 100
23 | 3 | 3HB | 3HV | 88 | 12 | 240000 | g/mol |  |  | 0.135 | Nanoparticle | Particulate |  |  |  |  | 237.3 | nm |  |  | Yes | HC | 0.5 | %w/w_of_total_dry_mass | [9 empty] | 99.5
23 | 4 | 3HB | 3HV | 88 | 12 | 240000 | g/mol |  |  | 0.135 | Nanoparticle | Particulate |  |  |  |  | 237.3 | nm |  |  | Yes | HC | 0.5 | %w/w_of_total_dry_mass | [9 empty] | 99.5
24 | 1 | 3HB | 3HV | 94 | 6 | 44890 | g/mol | 10143 | g/mol | 4.426 | Nanoparticle | Particulate |  |  |  |  | 263 | nm |  |  | Yes | MPA | 1.4 | %w/w_of_total_dry_mass | Therapeutic_Agent | [8 empty] | 98.6
24 | 2 | 3HB | 3HV | 94 | 6 | 44890 | g/mol | 10143 | g/mol | 4.426 | Nanoparticle | Particulate |  |  |  |  | 263 | nm |  |  | Yes | MPA | 1.4 | %w/w_of_total_dry_mass | Therapeutic_Agent | [8 empty] | 98.6
24 | 3 | 3HB | 3HV | 94 | 6 | 44890 | g/mol | 10143 | g/mol | 4.426 | Nanoparticle | Particulate |  |  |  |  | 263 | nm |  |  | Yes | MPA | 1.4 | %w/w_of_total_dry_mass | Therapeutic_Agent | [8 empty] | 98.6
24 | 4 | 3HB | 3HV | 94 | 6 | 44890 | g/mol | 10143 | g/mol | 4.426 | Nanoparticle | Particulate |  |  |  |  | 263 | nm |  |  | Yes | MPA | 1.4 | %w/w_of_total_dry_mass | Therapeutic_Agent | [8 empty] | 98.6
25 | 1 | 3HB | 3HV | 89 | 11 | [5 empty] | Nanospheres | Particulate |  |  |  |  | 166 | nm |  |  | Yes | PVA | 61.3 | %w/w_of_total_dry_mass | Functional_or_targeting | [8 empty] | 38.7
25 | 2 | 3HB | 3HV | 89 | 11 | [5 empty] | Nanospheres | Particulate |  |  |  |  | 166 | nm |  |  | Yes | PVA | 61.3 | %w/w_of_total_dry_mass | Functional_or_targeting | [8 empty] | 38.7
25 | 3 | 3HB | 3HV | 89 | 11 | [5 empty] | Nanospheres | Particulate |  |  |  |  | 426 | nm |  |  | Yes | PVA | 61.3 | %w/w_of_total_dry_mass | Functional_or_targeting | [8 empty] | 38.7
25 | 4 | 3HB | 3HV | 89 | 11 | [5 empty] | Nanospheres | Particulate |  |  |  |  | 426 | nm |  |  | Yes | PVA | 61.3 | %w/w_of_total_dry_mass | Functional_or_targeting | [8 empty] | 38.7
25 | 5 | 3HB | 3HV | 89 | 11 | [5 empty] | Microspheres | Particulate |  |  |  |  | 1.9 | μm |  |  | Yes | PVA | 61.3 | %w/w_of_total_dry_mass | Functional_or_targeting | [8 empty] | 38.7
25 | 6 | 3HB | 3HV | 89 | 11 | [5 empty] | Microspheres | Particulate |  |  |  |  | 1.9 | μm |  |  | Yes | PVA | 61.3 | %w/w_of_total_dry_mass | Functional_or_targeting | [8 empty] | 38.7
26 | 1 | 3HB |  | 100 |  |  |  | 59400 | g/mol |  | Linear | Architectured | [8 empty] | Yes | PNIPAAM | 27 | %w/w_of_total_dry_mass | Functional_or_targeting | PPEGMEMA | 44 |  | Stealth | PPPGMA | 23 |  | Hydrophobe | 6
26 | 2 | 3HB |  | 100 |  |  |  | 59400 | g/mol |  | Diblock_star | Architectured | [8 empty] | Yes | PNIPAAM | 27 | %w/w_of_total_dry_mass | Functional_or_targeting | PPEGMEMA | 44 |  | Stealth | PPPGMA | 23 |  | Hydrophobe | 6
26 | 3 | 3HB |  | 100 |  |  |  | 59400 | g/mol |  | Diblock_star | Architectured | [8 empty] | Yes | PNIPAAM | 27 | %w/w_of_total_dry_mass | Functional_or_targeting | PPEGMEMA | 44 |  | Stealth | PPPGMA | 23 |  | Hydrophobe | 6
26 | 4 | 3HB |  | 100 |  |  |  | 59400 | g/mol |  | Diblock_star | Architectured | [8 empty] | Yes | PNIPAAM | 27 | %w/w_of_total_dry_mass | Functional_or_targeting | PPEGMEMA | 44 |  | Stealth | PPPGMA | 23 |  | Hydrophobe | 6
26 | 5 | 3HB |  | 100 |  |  |  | 59400 | g/mol |  | Diblock_star | Architectured | [8 empty] | Yes | PNIPAAM | 27 | %w/w_of_total_dry_mass | Functional_or_targeting | PPEGMEMA | 44 |  | Stealth | PPPGMA | 23 |  | Hydrophobe | 6
26 | 6 | 3HB |  | 100 |  |  |  | 59400 | g/mol |  | Diblock_star | Architectured | [8 empty] | Yes | PNIPAAM | 27 | %w/w_of_total_dry_mass | Functional_or_targeting | PPEGMEMA | 44 |  | Stealth | PPPGMA | 23 |  | Hydrophobe | 6
26 | 7 | 3HB |  | 100 |  |  |  | 59400 | g/mol |  | Diblock_star | Architectured | [8 empty] | Yes | PNIPAAM | 28 | %w/w_of_total_dry_mass | Functional_or_targeting | PPEGMEMA | 41 |  | Stealth | PPPGMA | 21 |  | Hydrophobe | 10
26 | 8 | 3HB |  | 100 |  |  |  | 59400 | g/mol |  | Diblock_star | Architectured | [8 empty] | Yes | PNIPAAM | 28 | %w/w_of_total_dry_mass | Functional_or_targeting | PPEGMEMA | 41 |  | Stealth | PPPGMA | 21 |  | Hydrophobe | 10
26 | 9 | 3HB |  | 100 |  |  |  | 59400 | g/mol |  | Diblock_star | Architectured | [8 empty] | Yes | PNIPAAM | 28 | %w/w_of_total_dry_mass | Functional_or_targeting | PPEGMEMA | 41 |  | Stealth | PPPGMA | 21 |  | Hydrophobe | 10
26 | 10 | 3HB |  | 100 |  |  |  | 59400 | g/mol |  | Diblock_star | Architectured | [8 empty] | Yes | PNIPAAM | 28 | %w/w_of_total_dry_mass | Functional_or_targeting | PPEGMEMA | 41 |  | Stealth | PPPGMA | 21 |  | Hydrophobe | 10
26 | 11 | 3HB |  | 100 |  |  |  | 59400 | g/mol |  | Diblock_star | Architectured | [8 empty] | Yes | PNIPAAM | 28 | %w/w_of_total_dry_mass | Functional_or_targeting | PPEGMEMA | 41 |  | Stealth | PPPGMA | 21 |  | Hydrophobe | 10
26 | 12 | 3HB |  | 100 |  |  |  | 59400 | g/mol |  | Diblock_star | Architectured | [8 empty] | Yes | PNIPAAM | 28 | %w/w_of_total_dry_mass | Functional_or_targeting | PPEGMEMA | 41 |  | Stealth | PPPGMA | 21 |  | Hydrophobe | 10
26 | 13 | 3HB |  | 100 |  |  |  | 59400 | g/mol |  | Diblock_star | Architectured | [8 empty] | Yes | PNIPAAM | 24 | %w/w_of_total_dry_mass | Functional_or_targeting | PPEGMEMA | 33 |  | Stealth | PPPGMA | 32 |  | Hydrophobe | 11
26 | 14 | 3HB |  | 100 |  |  |  | 59400 | g/mol |  | Diblock_star | Architectured | [8 empty] | Yes | PNIPAAM | 24 | %w/w_of_total_dry_mass | Functional_or_targeting | PPEGMEMA | 33 |  | Stealth | PPPGMA | 32 |  | Hydrophobe | 11
26 | 15 | 3HB |  | 100 |  |  |  | 59400 | g/mol |  | Diblock_star | Architectured | [8 empty] | Yes | PNIPAAM | 24 | %w/w_of_total_dry_mass | Functional_or_targeting | PPEGMEMA | 33 |  | Stealth | PPPGMA | 32 |  | Hydrophobe | 11
26 | 16 | 3HB |  | 100 |  |  |  | 59400 | g/mol |  | Diblock_star | Architectured | [8 empty] | Yes | PNIPAAM | 24 | %w/w_of_total_dry_mass | Functional_or_targeting | PPEGMEMA | 33 |  | Stealth | PPPGMA | 32 |  | Hydrophobe | 11
26 | 17 | 3HB |  | 100 |  |  |  | 59400 | g/mol |  | Diblock_star | Architectured | [8 empty] | Yes | PNIPAAM | 24 | %w/w_of_total_dry_mass | Functional_or_targeting | PPEGMEMA | 33 |  | Stealth | PPPGMA | 32 |  | Hydrophobe | 11
26 | 18 | 3HB |  | 100 |  |  |  | 59400 | g/mol |  | Diblock_star | Architectured | [8 empty] | Yes | PNIPAAM | 24 | %w/w_of_total_dry_mass | Functional_or_targeting | PPEGMEMA | 33 |  | Stealth | PPPGMA | 32 |  | Hydrophobe | 11
26 | 19 | 3HB |  | 100 |  |  |  | 59400 | g/mol |  | Diblock_star | Architectured | [8 empty] | Yes | PNIPAAM | 20 | %w/w_of_total_dry_mass | Functional_or_targeting | PPEGMEMA | 55 |  | Stealth | PPPGMA | 14 |  | Hydrophobe | 11
26 | 20 | 3HB |  | 100 |  |  |  | 59400 | g/mol |  | Diblock_star | Architectured | [8 empty] | Yes | PNIPAAM | 20 | %w/w_of_total_dry_mass | Functional_or_targeting | PPEGMEMA | 55 |  | Stealth | PPPGMA | 14 |  | Hydrophobe | 11
26 | 21 | 3HB |  | 100 |  |  |  | 59400 | g/mol |  | Diblock_star | Architectured | [8 empty] | Yes | PNIPAAM | 20 | %w/w_of_total_dry_mass | Functional_or_targeting | PPEGMEMA | 55 |  | Stealth | PPPGMA | 14 |  | Hydrophobe | 11
26 | 22 | 3HB |  | 100 |  |  |  | 59400 | g/mol |  | Diblock_star | Architectured | [8 empty] | Yes | PNIPAAM | 20 | %w/w_of_total_dry_mass | Functional_or_targeting | PPEGMEMA | 55 |  | Stealth | PPPGMA | 14 |  | Hydrophobe | 11
26 | 23 | 3HB |  | 100 |  |  |  | 59400 | g/mol |  | Diblock_star | Architectured | [8 empty] | Yes | PNIPAAM | 20 | %w/w_of_total_dry_mass | Functional_or_targeting | PPEGMEMA | 55 |  | Stealth | PPPGMA | 14 |  | Hydrophobe | 11
26 | 24 | 3HB |  | 100 |  |  |  | 59400 | g/mol |  | Diblock_star | Architectured | [8 empty] | Yes | PNIPAAM | 20 | %w/w_of_total_dry_mass | Functional_or_targeting | PPEGMEMA | 55 |  | Stealth | PPPGMA | 14 |  | Hydrophobe | 11
26 | 25 | 3HB |  | 100 |  |  |  | 59400 | g/mol |  | Tetra_Arm_Star | Architectured | [8 empty] | Yes | PNIPAAM | 23 | %w/w_of_total_dry_mass | Functional_or_targeting | PPEGMEMA | 45 |  | Stealth | PPPGMA | 24 |  | Hydrophobe | 8
26 | 26 | 3HB |  | 100 |  |  |  | 59400 | g/mol |  | Tetra_Arm_Star | Architectured | [8 empty] | Yes | PNIPAAM | 23 | %w/w_of_total_dry_mass | Functional_or_targeting | PPEGMEMA | 45 |  | Stealth | PPPGMA | 24 |  | Hydrophobe | 8
26 | 27 | 3HB |  | 100 |  |  |  | 59400 | g/mol |  | Tetra_Arm_Star | Architectured | [8 empty] | Yes | PNIPAAM | 23 | %w/w_of_total_dry_mass | Functional_or_targeting | PPEGMEMA | 45 |  | Stealth | PPPGMA | 24 |  | Hydrophobe | 8
26 | 28 | 3HB |  | 100 |  |  |  | 59400 | g/mol |  | Tetra_Arm_Star | Architectured | [8 empty] | Yes | PNIPAAM | 23 | %w/w_of_total_dry_mass | Functional_or_targeting | PPEGMEMA | 45 |  | Stealth | PPPGMA | 24 |  | Hydrophobe | 8
26 | 29 | 3HB |  | 100 |  |  |  | 59400 | g/mol |  | Tetra_Arm_Star | Architectured | [8 empty] | Yes | PNIPAAM | 23 | %w/w_of_total_dry_mass | Functional_or_targeting | PPEGMEMA | 45 |  | Stealth | PPPGMA | 24 |  | Hydrophobe | 8
26 | 30 | 3HB |  | 100 |  |  |  | 59400 | g/mol |  | Tetra_Arm_Star | Architectured | [8 empty] | Yes | PNIPAAM | 23 | %w/w_of_total_dry_mass | Functional_or_targeting | PPEGMEMA | 45 |  | Stealth | PPPGMA | 24 |  | Hydrophobe | 8
27 | 1 | 3HB |  | 100 | [6 empty] | Nanofibers | Fibrous |  |  |  |  | 4.6 | μm |  |  | Yes | VCM | 16.5 | %w/w_of_total_dry_mass | Therapeutic_Agent | [8 empty] | 83.5
27 | 2 | 3HB |  | 100 | [6 empty] | Nanofibers | Fibrous |  |  |  |  | 4.6 | μm |  |  | Yes | VCM | 16.5 | %w/w_of_total_dry_mass | Therapeutic_Agent | [8 empty] | 83.5
27 | 3 | 3HB |  | 100 | [6 empty] | Nanofibers | Fibrous |  |  |  |  | 4.6 | μm |  |  | Yes | VCM | 16.5 | %w/w_of_total_dry_mass | Therapeutic_Agent | [8 empty] | 83.5
27 | 4 | 3HB |  | 100 | [6 empty] | Nanofibers | Fibrous |  |  |  |  | 4.6 | μm |  |  | Yes | VCM | 22.6 | %w/w_of_total_dry_mass | Therapeutic_Agent | CaCO3 | 16 |  | Biomineralization_Bioactivity_Enhancement |  |  |  |  | 61.4
27 | 5 | 3HB |  | 100 | [6 empty] | Nanofibers | Fibrous |  |  |  |  | 4.6 | μm |  |  | Yes | VCM | 22.6 | %w/w_of_total_dry_mass | Therapeutic_Agent | CaCO3 | 16 |  | Biomineralization_Bioactivity_Enhancement |  |  |  |  | 61.4
27 | 6 | 3HB |  | 100 | [6 empty] | Nanofibers | Fibrous |  |  |  |  | 4.6 | μm |  |  | Yes | VCM | 22.6 | %w/w_of_total_dry_mass | Therapeutic_Agent | CaCO3 | 16 |  | Biomineralization_Bioactivity_Enhancement |  |  |  |  | 61.4
27 | 7 | 3HB |  | 100 | [6 empty] | Nanofibers | Fibrous |  |  |  |  | 4.6 | μm |  |  | Yes | ALP | 2.44 | %w/w_of_total_dry_mass | Therapeutic_Agent | [8 empty] | 97.56
27 | 8 | 3HB |  | 100 | [6 empty] | Nanofibers | Fibrous |  |  |  |  | 4.6 | μm |  |  | Yes | ALP | 2.44 | %w/w_of_total_dry_mass | Therapeutic_Agent | [8 empty] | 97.56
27 | 9 | 3HB |  | 100 | [6 empty] | Nanofibers | Fibrous |  |  |  |  | 4.6 | μm |  |  | Yes | ALP | 2.44 | %w/w_of_total_dry_mass | Therapeutic_Agent | [8 empty] | 97.56
27 | 10 | 3HB |  | 100 | [6 empty] | Nanofibers | Fibrous |  |  |  |  | 4.6 | μm |  |  | Yes | ALP | 2 | %w/w_of_total_dry_mass | Therapeutic_Agent | CaCO3 | 16 |  | Biomineralization_Bioactivity_Enhancement |  |  |  |  | 82
27 | 11 | 3HB |  | 100 | [6 empty] | Nanofibers | Fibrous |  |  |  |  | 4.6 | μm |  |  | Yes | ALP | 2 | %w/w_of_total_dry_mass | Therapeutic_Agent | CaCO3 | 16 |  | Biomineralization_Bioactivity_Enhancement |  |  |  |  | 82
27 | 12 | 3HB |  | 100 | [6 empty] | Nanofibers | Fibrous |  |  |  |  | 4.6 | μm |  |  | Yes | ALP | 2 | %w/w_of_total_dry_mass | Therapeutic_Agent | CaCO3 | 16 |  | Biomineralization_Bioactivity_Enhancement |  |  |  |  | 82
27 | 13 | 3HB |  | 100 | [6 empty] | Nanofibers | Fibrous |  |  |  |  | 4.6 | μm |  |  | Yes | CaCO3 | 15 | %w/w_of_total_dry_mass | Structural_or_mechanical | [8 empty] | 85
27 | 14 | 3HB |  | 100 | [6 empty] | Nanofibers | Fibrous |  |  |  |  | 4.6 | μm |  |  | Yes | CaCO3 | 15 | %w/w_of_total_dry_mass | Structural_or_mechanical | [8 empty] | 85
27 | 15 | 3HB |  | 100 | [6 empty] | Nanofibers | Fibrous |  |  |  |  | 4.6 | μm |  |  | Yes | CaCO3 | 15 | %w/w_of_total_dry_mass | Structural_or_mechanical | [8 empty] | 85
27 | 16 | 3HB |  | 100 | [6 empty] | Nanofibers | Fibrous |  |  |  |  | 4.6 | μm |  |  | Yes | VCM | 23 | %w/w_of_total_dry_mass | Therapeutic_Agent | ALP | 2 |  | Bioactive_surface_bound_enzyme | CaCO3 | 16 |  | Biomineralization_Bioactivity_Enhancement | 59
27 | 17 | 3HB |  | 100 | [6 empty] | Nanofibers | Fibrous |  |  |  |  | 4.6 | μm |  |  | Yes | VCM | 23 | %w/w_of_total_dry_mass | Therapeutic_Agent | ALP | 2 |  | Bioactive_surface_bound_enzyme | CaCO3 | 16 |  | Biomineralization_Bioactivity_Enhancement | 59
27 | 18 | 3HB |  | 100 | [6 empty] | Nanofibers | Fibrous |  |  |  |  | 4.6 | μm |  |  | Yes | VCM | 23 | %w/w_of_total_dry_mass | Therapeutic_Agent | ALP | 2 |  | Bioactive_surface_bound_enzyme | CaCO3 | 16 |  | Biomineralization_Bioactivity_Enhancement | 59
28 | 1 | 3HB |  | 100 |  |  |  | 60000 | g/mol |  | Micelles | Particulate |  |  |  |  | 121 | nm |  |  | Yes | PDMAEMA | 93.98 | %w/w_of_total_dry_mass | Functional_or_targeting | [8 empty] | 6.02
28 | 2 | 3HB |  | 100 |  |  |  | 60000 | g/mol |  | Micelles | Particulate |  |  |  |  | 121 | nm |  |  | Yes | PDMAEMA | 93.98 | %w/w_of_total_dry_mass | Functional_or_targeting | [8 empty] | 6.02
28 | 3 | 3HB |  | 100 |  |  |  | 60000 | g/mol |  | Micelles | Particulate |  |  |  |  | 121 | nm |  |  | Yes | PDMAEMA | 93.98 | %w/w_of_total_dry_mass | Functional_or_targeting | [8 empty] | 6.02
28 | 4 | 3HB |  | 100 |  |  |  | 60000 | g/mol |  | Micelles | Particulate |  |  |  |  | 121 | nm |  |  | Yes | PDMAEMA | 93.98 | %w/w_of_total_dry_mass | Functional_or_targeting | [8 empty] | 6.02
28 | 5 | 3HB |  | 100 |  |  |  | 60000 | g/mol |  | Micelles | Particulate |  |  |  |  | 121 | nm |  |  | Yes | PDMAEMA | 93.98 | %w/w_of_total_dry_mass | Functional_or_targeting | [8 empty] | 6.02
28 | 6 | 3HB |  | 100 |  |  |  | 60000 | g/mol |  | Micelles | Particulate |  |  |  |  | 121 | nm |  |  | Yes | PDMAEMA | 93.98 | %w/w_of_total_dry_mass | Functional_or_targeting | [8 empty] | 6.02
28 | 7 | 3HB |  | 100 |  |  |  | 60000 | g/mol |  | Micelles | Particulate |  |  |  |  | 134 | nm |  |  | Yes | PDMAEMA | 96.97 | %w/w_of_total_dry_mass | Functional_or_targeting | [8 empty] | 3.03
28 | 8 | 3HB |  | 100 |  |  |  | 60000 | g/mol |  | Micelles | Particulate |  |  |  |  | 134 | nm |  |  | Yes | PDMAEMA | 96.97 | %w/w_of_total_dry_mass | Functional_or_targeting | [8 empty] | 3.03
28 | 9 | 3HB |  | 100 |  |  |  | 60000 | g/mol |  | Micelles | Particulate |  |  |  |  | 134 | nm |  |  | Yes | PDMAEMA | 96.97 | %w/w_of_total_dry_mass | Functional_or_targeting | [8 empty] | 3.03
28 | 10 | 3HB |  | 100 |  |  |  | 60000 | g/mol |  | Micelles | Particulate |  |  |  |  | 134 | nm |  |  | Yes | PDMAEMA | 96.97 | %w/w_of_total_dry_mass | Functional_or_targeting | [8 empty] | 3.03
28 | 11 | 3HB |  | 100 |  |  |  | 60000 | g/mol |  | Micelles | Particulate |  |  |  |  | 134 | nm |  |  | Yes | PDMAEMA | 96.97 | %w/w_of_total_dry_mass | Functional_or_targeting | [8 empty] | 3.03
28 | 12 | 3HB |  | 100 |  |  |  | 60000 | g/mol |  | Micelles | Particulate |  |  |  |  | 134 | nm |  |  | Yes | PDMAEMA | 96.97 | %w/w_of_total_dry_mass | Functional_or_targeting | [8 empty] | 3.03
28 | 13 | 3HB |  | 100 |  |  |  | 60000 | g/mol |  | Micelles | Particulate |  |  |  |  | 177 | nm |  |  | Yes | PDMAEMA | 92.85 | %w/w_of_total_dry_mass | Functional_or_targeting | [8 empty] | 7.15
28 | 14 | 3HB |  | 100 |  |  |  | 60000 | g/mol |  | Micelles | Particulate |  |  |  |  | 177 | nm |  |  | Yes | PDMAEMA | 92.85 | %w/w_of_total_dry_mass | Functional_or_targeting | [8 empty] | 7.15
28 | 15 | 3HB |  | 100 |  |  |  | 60000 | g/mol |  | Micelles | Particulate |  |  |  |  | 177 | nm |  |  | Yes | PDMAEMA | 92.85 | %w/w_of_total_dry_mass | Functional_or_targeting | [8 empty] | 7.15
28 | 16 | 3HB |  | 100 |  |  |  | 60000 | g/mol |  | Micelles | Particulate |  |  |  |  | 177 | nm |  |  | Yes | PDMAEMA | 92.85 | %w/w_of_total_dry_mass | Functional_or_targeting | [8 empty] | 7.15
28 | 17 | 3HB |  | 100 |  |  |  | 60000 | g/mol |  | Micelles | Particulate |  |  |  |  | 177 | nm |  |  | Yes | PDMAEMA | 92.85 | %w/w_of_total_dry_mass | Functional_or_targeting | [8 empty] | 7.15
28 | 18 | 3HB |  | 100 |  |  |  | 60000 | g/mol |  | Micelles | Particulate |  |  |  |  | 177 | nm |  |  | Yes | PDMAEMA | 92.85 | %w/w_of_total_dry_mass | Functional_or_targeting | [8 empty] | 7.15
29 | 1 | 3HB | 3HV | 81 | 19 | [5 empty] | Porous_Membrane | Planar_bulk | [6 empty] | 5 | mm | No |  | 0 | [10 empty] | 100
29 | 2 | 3HB | 3HV | 81 | 19 | [5 empty] | Porous_Membrane | Planar_bulk | [6 empty] | 5 | mm | Yes | sCaCO3 | 16.7 | %w/w_of_total_dry_mass | Structural_or_mechanical | [8 empty] | 83.3
29 | 3 | 3HB | 3HV | 81 | 19 | [5 empty] | Porous_Membrane | Planar_bulk | [6 empty] | 5 | mm | Yes | mCaCO3 | 16.7 | %w/w_of_total_dry_mass | Structural_or_mechanical | [8 empty] | 83.3
30 | 1 | 3HB |  | 100 |  | 18000 | g/mol |  |  |  | Pellet | Planar_bulk |  |  |  |  | 1.75 | mm |  |  | Yes | PLA | 73.91 | %w/w_of_total_dry_mass | Structural_or_mechanical | HA_TCP | 8.7 |  | Bioactive_reinforcement | TAC | 4.35 |  | Plasticizer | 13.04
30 | 2 | 3HB |  | 100 |  | 18000 | g/mol |  |  |  | Pellet | Planar_bulk |  |  |  |  | 1.75 | mm |  |  | Yes | PLA | 73.91 | %w/w_of_total_dry_mass | Structural_or_mechanical | HA_TCP | 8.7 |  | Bioactive_reinforcement | TAC | 4.35 |  | Plasticizer | 13.04
31 | 1 | 3HB | 3HV | 88 | 12 | [5 empty] | Microsphere | Particulate |  |  |  |  | 1.89 | μm |  |  | No | [12 empty] | 100
31 | 2 | 3HB | 3HV | 88 | 12 | [5 empty] | Microsphere | Particulate |  |  |  |  | 1.89 | μm |  |  | No | [12 empty] | 100
31 | 3 | 3HB | 3HV | 88 | 12 | [5 empty] | Microsphere | Particulate |  |  |  |  | 1.89 | μm |  |  | No | [12 empty] | 100
31 | 4 | 3HB | 3HV | 88 | 12 | [5 empty] | Microsphere | Particulate |  |  |  |  | 2.2 | μm |  |  | Yes | CEF | 6.6 | %w/w_of_total_dry_mass | Therapeutic_Agent | [8 empty] | 93.4
31 | 5 | 3HB | 3HV | 88 | 12 | [5 empty] | Microsphere | Particulate |  |  |  |  | 2.2 | μm |  |  | Yes | CEF | 6.6 | %w/w_of_total_dry_mass | Therapeutic_Agent | [8 empty] | 93.4
31 | 6 | 3HB | 3HV | 88 | 12 | [5 empty] | Microsphere | Particulate |  |  |  |  | 2.2 | μm |  |  | Yes | CEF | 6.6 | %w/w_of_total_dry_mass | Therapeutic_Agent | [8 empty] | 93.4
32 | 1 | 3HB |  | 100 |  | 437000 | g/mol |  |  | 0.23 | Nanospheres | Particulate |  |  |  |  | 68.53 | nm |  |  | Yes | FA | 33.33 | %w/w_of_total_dry_mass | Functional_or_targeting | PEG | 33.33 |  | Stabilizer |  |  |  |  | 33.33
32 | 2 | 3HB |  | 100 |  | 437000 | g/mol |  |  | 0.23 | Nanospheres | Particulate |  |  |  |  | 68.53 | nm |  |  | Yes | FA | 33.33 | %w/w_of_total_dry_mass | Functional_or_targeting | PEG | 33.33 |  | Stabilizer |  |  |  |  | 33.33
32 | 3 | 3HB |  | 100 |  | 437000 | g/mol |  |  | 0.23 | Nanospheres | Particulate |  |  |  |  | 68.53 | nm |  |  | Yes | FA | 33.33 | %w/w_of_total_dry_mass | Functional_or_targeting | PEG | 33.33 |  | Stabilizer |  |  |  |  | 33.33
32 | 4 | 3HB |  | 100 |  | 437000 | g/mol |  |  | 0.23 | Nanospheres | Particulate |  |  |  |  | 68.53 | nm |  |  | Yes | FA | 33.33 | %w/w_of_total_dry_mass | Functional_or_targeting | PEG | 33.33 |  | Stabilizer |  |  |  |  | 33.33
32 | 5 | 3HB |  | 100 |  | 437000 | g/mol |  |  | 0.23 | Nanospheres | Particulate |  |  |  |  | 68.53 | nm |  |  | Yes | FA | 33.33 | %w/w_of_total_dry_mass | Functional_or_targeting | PEG | 33.33 |  | Stabilizer |  |  |  |  | 33.33
32 | 6 | 3HB |  | 100 |  | 437000 | g/mol |  |  | 0.23 | Nanospheres | Particulate |  |  |  |  | 68.53 | nm |  |  | Yes | FA | 33.33 | %w/w_of_total_dry_mass | Functional_or_targeting | PEG | 33.33 |  | Stabilizer |  |  |  |  | 33.33
32 | 7 | 3HB |  | 100 |  | 437000 | g/mol |  |  | 0.23 | Nanospheres | Particulate |  |  |  |  | 68.53 | nm |  |  | Yes | FA | 33.33 | %w/w_of_total_dry_mass | Functional_or_targeting | PEG | 33.33 |  | Stabilizer |  |  |  |  | 33.33
32 | 8 | 3HB |  | 100 |  | 437000 | g/mol |  |  | 0.23 | Nanospheres | Particulate |  |  |  |  | 68.53 | nm |  |  | Yes | FA | 33.33 | %w/w_of_total_dry_mass | Functional_or_targeting | PEG | 33.33 |  | Stabilizer |  |  |  |  | 33.33
32 | 9 | 3HB |  | 100 |  | 437000 | g/mol |  |  | 0.23 | Nanospheres | Particulate |  |  |  |  | 68.53 | nm |  |  | Yes | FA | 33.33 | %w/w_of_total_dry_mass | Functional_or_targeting | PEG | 33.33 |  | Stabilizer |  |  |  |  | 33.33
32 | 10 | 3HB |  | 100 |  | 437000 | g/mol |  |  | 0.23 | Nanospheres | Particulate |  |  |  |  | 68.53 | nm |  |  | Yes | FA | 33.33 | %w/w_of_total_dry_mass | Functional_or_targeting | PEG | 33.33 |  | Stabilizer |  |  |  |  | 33.33
32 | 11 | 3HB |  | 100 |  | 437000 | g/mol |  |  | 0.23 | Nanospheres | Particulate |  |  |  |  | 68.53 | nm |  |  | Yes | FA | 33.33 | %w/w_of_total_dry_mass | Functional_or_targeting | PEG | 33.33 |  | Stabilizer |  |  |  |  | 33.33
32 | 12 | 3HB |  | 100 |  | 437000 | g/mol |  |  | 0.23 | Nanospheres | Particulate |  |  |  |  | 68.53 | nm |  |  | Yes | FA | 33.33 | %w/w_of_total_dry_mass | Functional_or_targeting | PEG | 33.33 |  | Stabilizer |  |  |  |  | 33.33
32 | 13 | 3HB |  | 100 |  | 437000 | g/mol |  |  | 0.23 | Nanospheres | Particulate |  |  |  |  | 68.53 | nm |  |  | Yes | FA | 33.33 | %w/w_of_total_dry_mass | Functional_or_targeting | PEG | 33.33 |  | Stabilizer |  |  |  |  | 33.33
32 | 14 | 3HB |  | 100 |  | 437000 | g/mol |  |  | 0.23 | Nanospheres | Particulate |  |  |  |  | 68.53 | nm |  |  | Yes | FA | 33.33 | %w/w_of_total_dry_mass | Functional_or_targeting | PEG | 33.33 |  | Stabilizer |  |  |  |  | 33.33
32 | 15 | 3HB |  | 100 |  | 437000 | g/mol |  |  | 0.23 | Nanospheres | Particulate |  |  |  |  | 68.53 | nm |  |  | Yes | FA | 33.33 | %w/w_of_total_dry_mass | Functional_or_targeting | PEG | 33.33 |  | Stabilizer |  |  |  |  | 33.33
32 | 16 | 3HB |  | 100 |  | 437000 | g/mol |  |  | 0.23 | Nanospheres | Particulate |  |  |  |  | 68.53 | nm |  |  | Yes | FA | 33.33 | %w/w_of_total_dry_mass | Functional_or_targeting | PEG | 33.33 |  | Stabilizer |  |  |  |  | 33.33
32 | 17 | 3HB |  | 100 |  | 437000 | g/mol |  |  | 0.23 | Nanospheres | Particulate |  |  |  |  | 68.53 | nm |  |  | Yes | FA | 33.33 | %w/w_of_total_dry_mass | Functional_or_targeting | PEG | 33.33 |  | Stabilizer |  |  |  |  | 33.33
32 | 18 | 3HB |  | 100 |  | 437000 | g/mol |  |  | 0.23 | Nanospheres | Particulate |  |  |  |  | 68.53 | nm |  |  | Yes | FA | 33.33 | %w/w_of_total_dry_mass | Functional_or_targeting | PEG | 33.33 |  | Stabilizer |  |  |  |  | 32.9
32 | 19 | 3HB |  | 100 |  | 437000 | g/mol |  |  | 0.29 | Nanospheres | Particulate |  |  |  |  | 178.15 | nm |  |  | Yes | FA | 32.9 | %w/w_of_total_dry_mass | Functional_or_targeting | PEG | 32.9 |  | Stabilizer | EPI | 1.32 |  | Active_drug | 32.9
32 | 20 | 3HB |  | 100 |  | 437000 | g/mol |  |  | 0.29 | Nanospheres | Particulate |  |  |  |  | 178.15 | nm |  |  | Yes | FA | 32.9 | %w/w_of_total_dry_mass | Functional_or_targeting | PEG | 32.9 |  | Stabilizer | EPI | 1.32 |  | Active_drug | 32.9
32 | 21 | 3HB |  | 100 |  | 437000 | g/mol |  |  | 0.29 | Nanospheres | Particulate |  |  |  |  | 178.15 | nm |  |  | Yes | FA | 32.9 | %w/w_of_total_dry_mass | Functional_or_targeting | PEG | 32.9 |  | Stabilizer | EPI | 1.32 |  | Active_drug | 32.9
32 | 22 | 3HB |  | 100 |  | 437000 | g/mol |  |  | 0.29 | Nanospheres | Particulate |  |  |  |  | 178.15 | nm |  |  | Yes | FA | 32.9 | %w/w_of_total_dry_mass | Functional_or_targeting | PEG | 32.9 |  | Stabilizer | EPI | 1.32 |  | Active_drug | 32.9
32 | 23 | 3HB |  | 100 |  | 437000 | g/mol |  |  | 0.29 | Nanospheres | Particulate |  |  |  |  | 178.15 | nm |  |  | Yes | FA | 32.9 | %w/w_of_total_dry_mass | Functional_or_targeting | PEG | 32.9 |  | Stabilizer | EPI | 1.32 |  | Active_drug | 32.9
32 | 24 | 3HB |  | 100 |  | 437000 | g/mol |  |  | 0.29 | Nanospheres | Particulate |  |  |  |  | 178.15 | nm |  |  | Yes | FA | 32.9 | %w/w_of_total_dry_mass | Functional_or_targeting | PEG | 32.9 |  | Stabilizer | EPI | 1.32 |  | Active_drug | 32.9
32 | 25 | 3HB |  | 100 |  | 437000 | g/mol |  |  | 0.29 | Nanospheres | Particulate |  |  |  |  | 178.15 | nm |  |  | Yes | FA | 32.9 | %w/w_of_total_dry_mass | Functional_or_targeting | PEG | 32.9 |  | Stabilizer | EPI | 1.32 |  | Active_drug | 32.9
32 | 26 | 3HB |  | 100 |  | 437000 | g/mol |  |  | 0.29 | Nanospheres | Particulate |  |  |  |  | 178.15 | nm |  |  | Yes | FA | 32.9 | %w/w_of_total_dry_mass | Functional_or_targeting | PEG | 32.9 |  | Stabilizer | EPI | 1.32 |  | Active_drug | 32.9
32 | 27 | 3HB |  | 100 |  | 437000 | g/mol |  |  | 0.29 | Nanospheres | Particulate |  |  |  |  | 178.15 | nm |  |  | Yes | FA | 32.9 | %w/w_of_total_dry_mass | Functional_or_targeting | PEG | 32.9 |  | Stabilizer | EPI | 1.32 |  | Active_drug | 32.9
32 | 28 | 3HB |  | 100 |  | 437000 | g/mol |  |  | 0.29 | Nanospheres | Particulate |  |  |  |  | 178.15 | nm |  |  | Yes | FA | 32.9 | %w/w_of_total_dry_mass | Functional_or_targeting | PEG | 32.9 |  | Stabilizer | EPI | 1.32 |  | Active_drug | 32.9
32 | 29 | 3HB |  | 100 |  | 437000 | g/mol |  |  | 0.29 | Nanospheres | Particulate |  |  |  |  | 178.15 | nm |  |  | Yes | FA | 32.9 | %w/w_of_total_dry_mass | Functional_or_targeting | PEG | 32.9 |  | Stabilizer | EPI | 1.32 |  | Active_drug | 32.9
32 | 30 | 3HB |  | 100 |  | 437000 | g/mol |  |  | 0.29 | Nanospheres | Particulate |  |  |  |  | 178.15 | nm |  |  | Yes | FA | 32.9 | %w/w_of_total_dry_mass | Functional_or_targeting | PEG | 32.9 |  | Stabilizer | EPI | 1.32 |  | Active_drug | 32.9
32 | 31 | 3HB |  | 100 |  | 437000 | g/mol |  |  | 0.29 | Nanospheres | Particulate |  |  |  |  | 178.15 | nm |  |  | Yes | FA | 32.9 | %w/w_of_total_dry_mass | Functional_or_targeting | PEG | 32.9 |  | Stabilizer | EPI | 1.32 |  | Active_drug | 32.9
32 | 32 | 3HB |  | 100 |  | 437000 | g/mol |  |  | 0.29 | Nanospheres | Particulate |  |  |  |  | 178.15 | nm |  |  | Yes | FA | 32.9 | %w/w_of_total_dry_mass | Functional_or_targeting | PEG | 32.9 |  | Stabilizer | EPI | 1.32 |  | Active_drug | 32.9
32 | 33 | 3HB |  | 100 |  | 437000 | g/mol |  |  | 0.29 | Nanospheres | Particulate |  |  |  |  | 178.15 | nm |  |  | Yes | FA | 32.9 | %w/w_of_total_dry_mass | Functional_or_targeting | PEG | 32.9 |  | Stabilizer | EPI | 1.32 |  | Active_drug | 32.9
32 | 34 | 3HB |  | 100 |  | 437000 | g/mol |  |  | 0.29 | Nanospheres | Particulate |  |  |  |  | 178.15 | nm |  |  | Yes | FA | 32.9 | %w/w_of_total_dry_mass | Functional_or_targeting | PEG | 32.9 |  | Stabilizer | EPI | 1.32 |  | Active_drug | 32.9
32 | 35 | 3HB |  | 100 |  | 437000 | g/mol |  |  | 0.29 | Nanospheres | Particulate |  |  |  |  | 178.15 | nm |  |  | Yes | FA | 32.9 | %w/w_of_total_dry_mass | Functional_or_targeting | PEG | 32.9 |  | Stabilizer | EPI | 1.32 |  | Active_drug | 32.9
32 | 36 | 3HB |  | 100 |  | 437000 | g/mol |  |  | 0.29 | Nanospheres | Particulate |  |  |  |  | 178.15 | nm |  |  | Yes | FA | 32.9 | %w/w_of_total_dry_mass | Functional_or_targeting | PEG | 32.9 |  | Stabilizer | EPI | 1.32 |  | Active_drug | 32.9
32 | 37 | 3HB | 3HV | 85 | 15 | 185000 | g/mol |  |  | 0.35 | Nanospheres | Particulate |  |  |  |  | 40.75 | nm |  |  | Yes | FA | 33.33 | %w/w_of_total_dry_mass | Functional_or_targeting | PEG | 33.33 |  | Stabilizer |  |  |  |  | 33.33
32 | 38 | 3HB | 3HV | 85 | 15 | 185000 | g/mol |  |  | 0.35 | Nanospheres | Particulate |  |  |  |  | 40.75 | nm |  |  | Yes | FA | 33.33 | %w/w_of_total_dry_mass | Functional_or_targeting | PEG | 33.33 |  | Stabilizer |  |  |  |  | 33.33
32 | 39 | 3HB | 3HV | 85 | 15 | 185000 | g/mol |  |  | 0.35 | Nanospheres | Particulate |  |  |  |  | 40.75 | nm |  |  | Yes | FA | 33.33 | %w/w_of_total_dry_mass | Functional_or_targeting | PEG | 33.33 |  | Stabilizer |  |  |  |  | 33.33
32 | 40 | 3HB | 3HV | 85 | 15 | 185000 | g/mol |  |  | 0.35 | Nanospheres | Particulate |  |  |  |  | 40.75 | nm |  |  | Yes | FA | 33.33 | %w/w_of_total_dry_mass | Functional_or_targeting | PEG | 33.33 |  | Stabilizer |  |  |  |  | 33.33
32 | 41 | 3HB | 3HV | 85 | 15 | 185000 | g/mol |  |  | 0.35 | Nanospheres | Particulate |  |  |  |  | 40.75 | nm |  |  | Yes | FA | 33.33 | %w/w_of_total_dry_mass | Functional_or_targeting | PEG | 33.33 |  | Stabilizer |  |  |  |  | 33.33
32 | 42 | 3HB | 3HV | 85 | 15 | 185000 | g/mol |  |  | 0.35 | Nanospheres | Particulate |  |  |  |  | 40.75 | nm |  |  | Yes | FA | 33.33 | %w/w_of_total_dry_mass | Functional_or_targeting | PEG | 33.33 |  | Stabilizer |  |  |  |  | 33.33
32 | 43 | 3HB | 3HV | 85 | 15 | 185000 | g/mol |  |  | 0.35 | Nanospheres | Particulate |  |  |  |  | 40.75 | nm |  |  | Yes | FA | 33.33 | %w/w_of_total_dry_mass | Functional_or_targeting | PEG | 33.33 |  | Stabilizer |  |  |  |  | 33.33
32 | 44 | 3HB | 3HV | 85 | 15 | 185000 | g/mol |  |  | 0.35 | Nanospheres | Particulate |  |  |  |  | 40.75 | nm |  |  | Yes | FA | 33.33 | %w/w_of_total_dry_mass | Functional_or_targeting | PEG | 33.33 |  | Stabilizer |  |  |  |  | 33.33
32 | 45 | 3HB | 3HV | 85 | 15 | 185000 | g/mol |  |  | 0.35 | Nanospheres | Particulate |  |  |  |  | 40.75 | nm |  |  | Yes | FA | 33.33 | %w/w_of_total_dry_mass | Functional_or_targeting | PEG | 33.33 |  | Stabilizer |  |  |  |  | 33.33
32 | 46 | 3HB | 3HV | 85 | 15 | 185000 | g/mol |  |  | 0.35 | Nanospheres | Particulate |  |  |  |  | 40.75 | nm |  |  | Yes | FA | 33.33 | %w/w_of_total_dry_mass | Functional_or_targeting | PEG | 33.33 |  | Stabilizer |  |  |  |  | 33.33
32 | 47 | 3HB | 3HV | 85 | 15 | 185000 | g/mol |  |  | 0.35 | Nanospheres | Particulate |  |  |  |  | 40.75 | nm |  |  | Yes | FA | 33.33 | %w/w_of_total_dry_mass | Functional_or_targeting | PEG | 33.33 |  | Stabilizer |  |  |  |  | 33.33
32 | 48 | 3HB | 3HV | 85 | 15 | 185000 | g/mol |  |  | 0.35 | Nanospheres | Particulate |  |  |  |  | 40.75 | nm |  |  | Yes | FA | 33.33 | %w/w_of_total_dry_mass | Functional_or_targeting | PEG | 33.33 |  | Stabilizer |  |  |  |  | 33.33
32 | 49 | 3HB | 3HV | 85 | 15 | 185000 | g/mol |  |  | 0.35 | Nanospheres | Particulate |  |  |  |  | 40.75 | nm |  |  | Yes | FA | 33.33 | %w/w_of_total_dry_mass | Functional_or_targeting | PEG | 33.33 |  | Stabilizer |  |  |  |  | 33.33
32 | 50 | 3HB | 3HV | 85 | 15 | 185000 | g/mol |  |  | 0.35 | Nanospheres | Particulate |  |  |  |  | 40.75 | nm |  |  | Yes | FA | 33.33 | %w/w_of_total_dry_mass | Functional_or_targeting | PEG | 33.33 |  | Stabilizer |  |  |  |  | 33.33
32 | 51 | 3HB | 3HV | 85 | 15 | 185000 | g/mol |  |  | 0.35 | Nanospheres | Particulate |  |  |  |  | 40.75 | nm |  |  | Yes | FA | 33.33 | %w/w_of_total_dry_mass | Functional_or_targeting | PEG | 33.33 |  | Stabilizer |  |  |  |  | 33.33
32 | 52 | 3HB | 3HV | 85 | 15 | 185000 | g/mol |  |  | 0.35 | Nanospheres | Particulate |  |  |  |  | 40.75 | nm |  |  | Yes | FA | 33.33 | %w/w_of_total_dry_mass | Functional_or_targeting | PEG | 33.33 |  | Stabilizer |  |  |  |  | 33.33
32 | 53 | 3HB | 3HV | 85 | 15 | 185000 | g/mol |  |  | 0.35 | Nanospheres | Particulate |  |  |  |  | 40.75 | nm |  |  | Yes | FA | 33.33 | %w/w_of_total_dry_mass | Functional_or_targeting | PEG | 33.33 |  | Stabilizer |  |  |  |  | 33.33
32 | 54 | 3HB | 3HV | 85 | 15 | 185000 | g/mol |  |  | 0.35 | Nanospheres | Particulate |  |  |  |  | 40.75 | nm |  |  | Yes | FA | 33.33 | %w/w_of_total_dry_mass | Functional_or_targeting | PEG | 33.33 |  | Stabilizer |  |  |  |  | 32.9
32 | 55 | 3HB | 3HV | 85 | 15 | 185000 | g/mol |  |  | 0.41 | Nanospheres | Particulate |  |  |  |  | 125.89 | nm |  |  | Yes | FA | 32.9 | %w/w_of_total_dry_mass | Functional_or_targeting | PEG | 32.9 |  | Stabilizer | EPI | 1.32 |  | Active_drug | 32.9
32 | 56 | 3HB | 3HV | 85 | 15 | 185000 | g/mol |  |  | 0.41 | Nanospheres | Particulate |  |  |  |  | 125.89 | nm |  |  | Yes | FA | 32.9 | %w/w_of_total_dry_mass | Functional_or_targeting | PEG | 32.9 |  | Stabilizer | EPI | 1.32 |  | Active_drug | 32.9
32 | 57 | 3HB | 3HV | 85 | 15 | 185000 | g/mol |  |  | 0.41 | Nanospheres | Particulate |  |  |  |  | 125.89 | nm |  |  | Yes | FA | 32.9 | %w/w_of_total_dry_mass | Functional_or_targeting | PEG | 32.9 |  | Stabilizer | EPI | 1.32 |  | Active_drug | 32.9
32 | 58 | 3HB | 3HV | 85 | 15 | 185000 | g/mol |  |  | 0.41 | Nanospheres | Particulate |  |  |  |  | 125.89 | nm |  |  | Yes | FA | 32.9 | %w/w_of_total_dry_mass | Functional_or_targeting | PEG | 32.9 |  | Stabilizer | EPI | 1.32 |  | Active_drug | 32.9
32 | 59 | 3HB | 3HV | 85 | 15 | 185000 | g/mol |  |  | 0.41 | Nanospheres | Particulate |  |  |  |  | 125.89 | nm |  |  | Yes | FA | 32.9 | %w/w_of_total_dry_mass | Functional_or_targeting | PEG | 32.9 |  | Stabilizer | EPI | 1.32 |  | Active_drug | 32.9
32 | 60 | 3HB | 3HV | 85 | 15 | 185000 | g/mol |  |  | 0.41 | Nanospheres | Particulate |  |  |  |  | 125.89 | nm |  |  | Yes | FA | 32.9 | %w/w_of_total_dry_mass | Functional_or_targeting | PEG | 32.9 |  | Stabilizer | EPI | 1.32 |  | Active_drug | 32.9
32 | 61 | 3HB | 3HV | 85 | 15 | 185000 | g/mol |  |  | 0.41 | Nanospheres | Particulate |  |  |  |  | 125.89 | nm |  |  | Yes | FA | 32.9 | %w/w_of_total_dry_mass | Functional_or_targeting | PEG | 32.9 |  | Stabilizer | EPI | 1.32 |  | Active_drug | 32.9
32 | 62 | 3HB | 3HV | 85 | 15 | 185000 | g/mol |  |  | 0.41 | Nanospheres | Particulate |  |  |  |  | 125.89 | nm |  |  | Yes | FA | 32.9 | %w/w_of_total_dry_mass | Functional_or_targeting | PEG | 32.9 |  | Stabilizer | EPI | 1.32 |  | Active_drug | 32.9
32 | 63 | 3HB | 3HV | 85 | 15 | 185000 | g/mol |  |  | 0.41 | Nanospheres | Particulate |  |  |  |  | 125.89 | nm |  |  | Yes | FA | 32.9 | %w/w_of_total_dry_mass | Functional_or_targeting | PEG | 32.9 |  | Stabilizer | EPI | 1.32 |  | Active_drug | 32.9
32 | 64 | 3HB | 3HV | 85 | 15 | 185000 | g/mol |  |  | 0.41 | Nanospheres | Particulate |  |  |  |  | 125.89 | nm |  |  | Yes | FA | 32.9 | %w/w_of_total_dry_mass | Functional_or_targeting | PEG | 32.9 |  | Stabilizer | EPI | 1.32 |  | Active_drug | 32.9
32 | 65 | 3HB | 3HV | 85 | 15 | 185000 | g/mol |  |  | 0.41 | Nanospheres | Particulate |  |  |  |  | 125.89 | nm |  |  | Yes | FA | 32.9 | %w/w_of_total_dry_mass | Functional_or_targeting | PEG | 32.9 |  | Stabilizer | EPI | 1.32 |  | Active_drug | 32.9
32 | 66 | 3HB | 3HV | 85 | 15 | 185000 | g/mol |  |  | 0.41 | Nanospheres | Particulate |  |  |  |  | 125.89 | nm |  |  | Yes | FA | 32.9 | %w/w_of_total_dry_mass | Functional_or_targeting | PEG | 32.9 |  | Stabilizer | EPI | 1.32 |  | Active_drug | 32.9
32 | 67 | 3HB | 3HV | 85 | 15 | 185000 | g/mol |  |  | 0.41 | Nanospheres | Particulate |  |  |  |  | 125.89 | nm |  |  | Yes | FA | 32.9 | %w/w_of_total_dry_mass | Functional_or_targeting | PEG | 32.9 |  | Stabilizer | EPI | 1.32 |  | Active_drug | 32.9
32 | 68 | 3HB | 3HV | 85 | 15 | 185000 | g/mol |  |  | 0.41 | Nanospheres | Particulate |  |  |  |  | 125.89 | nm |  |  | Yes | FA | 32.9 | %w/w_of_total_dry_mass | Functional_or_targeting | PEG | 32.9 |  | Stabilizer | EPI | 1.32 |  | Active_drug | 32.9
32 | 69 | 3HB | 3HV | 85 | 15 | 185000 | g/mol |  |  | 0.41 | Nanospheres | Particulate |  |  |  |  | 125.89 | nm |  |  | Yes | FA | 32.9 | %w/w_of_total_dry_mass | Functional_or_targeting | PEG | 32.9 |  | Stabilizer | EPI | 1.32 |  | Active_drug | 32.9
32 | 70 | 3HB | 3HV | 85 | 15 | 185000 | g/mol |  |  | 0.41 | Nanospheres | Particulate |  |  |  |  | 125.89 | nm |  |  | Yes | FA | 32.9 | %w/w_of_total_dry_mass | Functional_or_targeting | PEG | 32.9 |  | Stabilizer | EPI | 1.32 |  | Active_drug | 32.9
32 | 71 | 3HB | 3HV | 85 | 15 | 185000 | g/mol |  |  | 0.41 | Nanospheres | Particulate |  |  |  |  | 125.89 | nm |  |  | Yes | FA | 32.9 | %w/w_of_total_dry_mass | Functional_or_targeting | PEG | 32.9 |  | Stabilizer | EPI | 1.32 |  | Active_drug | 32.9
32 | 72 | 3HB | 3HV | 85 | 15 | 185000 | g/mol |  |  | 0.41 | Nanospheres | Particulate |  |  |  |  | 125.89 | nm |  |  | Yes | FA | 32.9 | %w/w_of_total_dry_mass | Functional_or_targeting | PEG | 32.9 |  | Stabilizer | EPI | 1.32 |  | Active_drug | 32.9
33 | 1 | 3HB |  | 100 | [6 empty] | Film | Planar_bulk | [8 empty] | Yes | CNW | 2 | %w/w_of_total_dry_mass | Structural_or_mechanical | [8 empty] | 98
33 | 2 | 3HB |  | 100 | [6 empty] | Film | Planar_bulk | [8 empty] | Yes | CNW | 10 | %w/w_of_total_dry_mass | Structural_or_mechanical | [8 empty] | 90
33 | 3 | 3HB |  | 100 | [6 empty] | Film | Planar_bulk | [8 empty] | Yes | MCC | 2 | %w/w_of_total_dry_mass | Structural_or_mechanical | [8 empty] | 98
33 | 4 | 3HB |  | 100 | [6 empty] | Film | Planar_bulk | [8 empty] | Yes | MCC | 10 | %w/w_of_total_dry_mass | Structural_or_mechanical | [8 empty] | 90
34 | 1 | 3HB |  | 100 | [6 empty] | Nanofibers | Fibrous |  |  |  |  | 534 | nm |  |  | No | [12 empty] | 100
34 | 2 | 3HB |  | 100 | [6 empty] | Nanofibers | Fibrous |  |  |  |  | 534 | nm |  |  | No | [12 empty] | 100
34 | 3 | 3HB |  | 100 | [6 empty] | Nanofibers | Fibrous |  |  |  |  | 289 | nm |  |  | Yes | Starch | 10 | %w/w_of_total_dry_mass | Structural_or_mechanical | [8 empty] | 90
34 | 4 | 3HB |  | 100 | [6 empty] | Nanofibers | Fibrous |  |  |  |  | 289 | nm |  |  | Yes | Starch | 10 | %w/w_of_total_dry_mass | Structural_or_mechanical | [8 empty] | 90
34 | 5 | 3HB |  | 100 | [6 empty] | Nanofibers | Fibrous |  |  |  |  | 158 | nm |  |  | Yes | Starch | 10 | %w/w_of_total_dry_mass | Structural_or_mechanical | HNT | 2 |  | Nanofiller |  |  |  |  | 88
34 | 6 | 3HB |  | 100 | [6 empty] | Nanofibers | Fibrous |  |  |  |  | 158 | nm |  |  | Yes | Starch | 10 | %w/w_of_total_dry_mass | Structural_or_mechanical | HNT | 2 |  | Nanofiller |  |  |  |  | 88
35 | 1 | 3HB |  | 100 | [6 empty] | Fibrous_sheets | Fibrous | 10 | μm |  |  | 2.22 | μm | 1 | cm | No | [12 empty] | 100
35 | 2 | 3HB |  | 100 | [6 empty] | Fibrous_sheets | Fibrous | 10 | μm |  |  | 1.36 | μm | 1 | cm | Yes | Melanin | 30 | %w/w_of_total_dry_mass | Functional_or_targeting | [8 empty] | 70
36 | 1 | 3HB |  | 100 | [5 empty] | 0.388 | Liposomal_particles | Particulate | [6 empty] | 257 | nm | Yes | PC | 63 | %w/w_of_total_dry_mass | Formulation_aid | Cholesterol | 27 |  | Stabilizer |  |  |  |  | 10
36 | 2 | 3HB |  | 100 | [5 empty] | 0.388 | Liposomal_particles | Particulate | [6 empty] | 257 | nm | Yes | PC | 63 | %w/w_of_total_dry_mass | Formulation_aid | Cholesterol | 27 |  | Stabilizer |  |  |  |  | 10
36 | 3 | 3HB |  | 100 | [5 empty] | 0.388 | Liposomal_particles | Particulate | [6 empty] | 257 | nm | Yes | PC | 63 | %w/w_of_total_dry_mass | Formulation_aid | Cholesterol | 27 |  | Stabilizer |  |  |  |  | 10
36 | 4 | 3HB |  | 100 | [5 empty] | 0.388 | Liposomal_particles | Particulate | [6 empty] | 257 | nm | Yes | PC | 63 | %w/w_of_total_dry_mass | Formulation_aid | Cholesterol | 27 |  | Stabilizer |  |  |  |  | 10
36 | 5 | 3HB |  | 100 | [5 empty] | 0.388 | Liposomal_particles | Particulate | [6 empty] | 257 | nm | Yes | PC | 63 | %w/w_of_total_dry_mass | Formulation_aid | Cholesterol | 27 |  | Stabilizer |  |  |  |  | 10
36 | 6 | 3HB |  | 100 | [5 empty] | 0.388 | Liposomal_particles | Particulate | [6 empty] | 257 | nm | Yes | PC | 63 | %w/w_of_total_dry_mass | Formulation_aid | Cholesterol | 27 |  | Stabilizer |  |  |  |  | 10
36 | 7 | 3HB |  | 100 | [5 empty] | 0.388 | Liposomal_particles | Particulate | [6 empty] | 257 | nm | Yes | PC | 63 | %w/w_of_total_dry_mass | Formulation_aid | Cholesterol | 27 |  | Stabilizer |  |  |  |  | 10
36 | 8 | 3HB |  | 100 | [5 empty] | 0.567 | Liposomal_particles | Particulate | [6 empty] | 535 | nm | Yes | PC | 35 | %w/w_of_total_dry_mass | Formulation_aid | Cholesterol | 15 |  | Stabilizer |  |  |  |  | 50
36 | 9 | 3HB |  | 100 | [5 empty] | 0.567 | Liposomal_particles | Particulate | [6 empty] | 535 | nm | Yes | PC | 35 | %w/w_of_total_dry_mass | Formulation_aid | Cholesterol | 15 |  | Stabilizer |  |  |  |  | 50
36 | 10 | 3HB |  | 100 | [5 empty] | 0.567 | Liposomal_particles | Particulate | [6 empty] | 535 | nm | Yes | PC | 35 | %w/w_of_total_dry_mass | Formulation_aid | Cholesterol | 15 |  | Stabilizer |  |  |  |  | 50
36 | 11 | 3HB |  | 100 | [5 empty] | 0.567 | Liposomal_particles | Particulate | [6 empty] | 535 | nm | Yes | PC | 35 | %w/w_of_total_dry_mass | Formulation_aid | Cholesterol | 15 |  | Stabilizer |  |  |  |  | 50
36 | 12 | 3HB |  | 100 | [5 empty] | 0.567 | Liposomal_particles | Particulate | [6 empty] | 535 | nm | Yes | PC | 35 | %w/w_of_total_dry_mass | Formulation_aid | Cholesterol | 15 |  | Stabilizer |  |  |  |  | 50
36 | 13 | 3HB |  | 100 | [5 empty] | 0.567 | Liposomal_particles | Particulate | [6 empty] | 535 | nm | Yes | PC | 35 | %w/w_of_total_dry_mass | Formulation_aid | Cholesterol | 15 |  | Stabilizer |  |  |  |  | 50
36 | 14 | 3HB |  | 100 | [5 empty] | 0.567 | Liposomal_particles | Particulate | [6 empty] | 535 | nm | Yes | PC | 35 | %w/w_of_total_dry_mass | Formulation_aid | Cholesterol | 15 |  | Stabilizer |  |  |  |  | 50
36 | 15 | 3HB |  | 100 | [5 empty] | 0.404 | Liposomal_particles | Particulate | [6 empty] | 308 | nm | No | [12 empty] | 100
36 | 16 | 3HB |  | 100 | [5 empty] | 0.404 | Liposomal_particles | Particulate | [6 empty] | 308 | nm | No | [12 empty] | 100
36 | 17 | 3HB |  | 100 | [5 empty] | 0.404 | Liposomal_particles | Particulate | [6 empty] | 308 | nm | No | [12 empty] | 100
36 | 18 | 3HB |  | 100 | [5 empty] | 0.404 | Liposomal_particles | Particulate | [6 empty] | 308 | nm | No | [12 empty] | 100
36 | 19 | 3HB |  | 100 | [5 empty] | 0.404 | Liposomal_particles | Particulate | [6 empty] | 308 | nm | No | [12 empty] | 100
36 | 20 | 3HB |  | 100 | [5 empty] | 0.404 | Liposomal_particles | Particulate | [6 empty] | 308 | nm | No | [12 empty] | 100
36 | 21 | 3HB |  | 100 | [5 empty] | 0.404 | Liposomal_particles | Particulate | [6 empty] | 308 | nm | No | [12 empty] | 100
37 | 1 | 3HB |  | 100 |  | 155436 | g/mol | 143258 | g/mol | 1.08 | [10 empty] | No | [12 empty] | 100
37 | 2 | 3HB |  | 100 |  | 155436 | g/mol | 143258 | g/mol | 1.08 | [10 empty] | No | [12 empty] | 100
37 | 3 | 3HB |  | 100 |  | 155436 | g/mol | 143258 | g/mol | 1.08 | [10 empty] | No | [12 empty] | 100
37 | 4 | 3HB |  | 100 |  | 155436 | g/mol | 143258 | g/mol | 1.08 | [10 empty] | No | [12 empty] | 100
38 | 1 | 3HB | 3HV | 88 | 12 | [5 empty] | Film_plates | Planar_bulk | 2 | mm | [6 empty] | No | [12 empty] | 100
38 | 2 | 3HB | 3HV | 88 | 12 | [5 empty] | Film_plates | Planar_bulk | 2 | mm | [6 empty] | Yes | PCL | 25 | %w/w_of_total_dry_mass | Structural_or_mechanical | [8 empty] | 75
38 | 3 | 3HB | 3HV | 88 | 12 | [5 empty] | Film_plates | Planar_bulk | 2 | mm | [6 empty] | Yes | PCL | 50 | %w/w_of_total_dry_mass | Structural_or_mechanical | [8 empty] | 50
38 | 4 | 3HB | 3HV | 88 | 12 | [5 empty] | Film_plates | Planar_bulk | 2 | mm | [6 empty] | No | [12 empty] | 100
38 | 5 | 3HB | 3HV | 88 | 12 | [5 empty] | Film_plates | Planar_bulk | 2 | mm | [6 empty] | Yes | PCL | 25 | %w/w_of_total_dry_mass | Structural_or_mechanical | [8 empty] | 75
38 | 6 | 3HB | 3HV | 88 | 12 | [5 empty] | Film_plates | Planar_bulk | 2 | mm | [6 empty] | Yes | PCL | 50 | %w/w_of_total_dry_mass | Structural_or_mechanical | [8 empty] | 50
39 | 1 | 3HB | 3HV | 92 | 8 | [5 empty] | Nanoparticle | Particulate | [6 empty] | 101.4 | nm | Yes | Polydopamine | 8.77 | %w/w_of_total_dry_mass | Structural_or_mechanical | Folic_Acid | 3.51 |  | Targeting_Ligard |  |  |  |  | 87.72
39 | 2 | 3HB | 3HV | 92 | 8 | [5 empty] | Nanoparticle | Particulate | [6 empty] | 101.4 | nm | Yes | Polydopamine | 8.77 | %w/w_of_total_dry_mass | Structural_or_mechanical | Folic_Acid | 3.51 |  | Targeting_Ligard |  |  |  |  | 87.72
39 | 3 | 3HB | 3HV | 92 | 8 | [5 empty] | Nanoparticle | Particulate | [6 empty] | 101.4 | nm | Yes | Polydopamine | 8.77 | %w/w_of_total_dry_mass | Structural_or_mechanical | Folic_Acid | 3.51 |  | Targeting_Ligard |  |  |  |  | 87.72
39 | 4 | 3HB | 3HV | 92 | 8 | [5 empty] | Nanoparticle | Particulate | [6 empty] | 101.4 | nm | Yes | Polydopamine | 8.77 | %w/w_of_total_dry_mass | Structural_or_mechanical | Folic_Acid | 3.51 |  | Targeting_Ligard |  |  |  |  | 87.72
39 | 5 | 3HB | 3HV | 92 | 8 | [5 empty] | Nanoparticle | Particulate | [6 empty] | 101.4 | nm | Yes | Polydopamine | 8.77 | %w/w_of_total_dry_mass | Structural_or_mechanical | Folic_Acid | 3.51 |  | Targeting_Ligard |  |  |  |  | 87.72
40 | 1 | 3HB | 3HV | 88 | 12 | 680000 | g/mol |  |  |  | Nanoparticle | Particulate | [6 empty] | 90 | nm | No | [12 empty] | 100
40 | 2 | 3HB | 3HV | 88 | 12 | 680000 | g/mol |  |  |  | Nanoparticle | Particulate | [6 empty] | 90 | nm | No | [12 empty] | 100
40 | 3 | 3HB | 3HV | 88 | 12 | 680000 | g/mol |  |  |  | Nanoparticle | Particulate | [6 empty] | 90 | nm | No | [12 empty] | 100
40 | 4 | 3HB | 3HV | 88 | 12 | 680000 | g/mol |  |  |  | Nanoparticle | Particulate | [6 empty] | 90 | nm | No | [12 empty] | 100
40 | 5 | 3HB | 3HV | 88 | 12 | 680000 | g/mol |  |  |  | Nanoparticle | Particulate | [6 empty] | 90 | nm | Yes | MTX | 26.33 | %w/w_of_total_dry_mass | Therapeutic_Agent | Herb | 26.33 |  | Antimicrobial | PVA | 21.54 |  | Binder | 25.8
40 | 6 | 3HB | 3HV | 88 | 12 | 680000 | g/mol |  |  |  | Nanoparticle | Particulate | [6 empty] | 90 | nm | Yes | MTX | 26.33 | %w/w_of_total_dry_mass | Therapeutic_Agent | Herb | 26.33 |  | Antimicrobial | PVA | 21.54 |  | Binder | 25.8
40 | 7 | 3HB | 3HV | 88 | 12 | 680000 | g/mol |  |  |  | Nanoparticle | Particulate | [6 empty] | 90 | nm | Yes | MTX | 26.33 | %w/w_of_total_dry_mass | Therapeutic_Agent | Herb | 26.33 |  | Antimicrobial | PVA | 21.54 |  | Binder | 25.8
40 | 8 | 3HB | 3HV | 88 | 12 | 680000 | g/mol |  |  |  | Nanoparticle | Particulate | [6 empty] | 90 | nm | Yes | MTX | 26.33 | %w/w_of_total_dry_mass | Therapeutic_Agent | Herb | 26.33 |  | Antimicrobial | PVA | 21.54 |  | Binder | 25.8
40 | 9 | 3HB | 3HV | 88 | 12 | 680000 | g/mol |  |  |  | Nanoparticle | Particulate | [6 empty] | 90 | nm | Yes | MTX | 26.33 | %w/w_of_total_dry_mass | Therapeutic_Agent | Herb | 26.33 |  | Antimicrobial | PVA | 21.54 |  | Binder | 25.8
40 | 10 | 3HB | 3HV | 88 | 12 | 680000 | g/mol |  |  |  | Nanoparticle | Particulate | [6 empty] | 90 | nm | Yes | MTX | 26.33 | %w/w_of_total_dry_mass | Therapeutic_Agent | Herb | 26.33 |  | Antimicrobial | PVA | 21.54 |  | Binder | 25.8
40 | 11 | 3HB | 3HV | 88 | 12 | 680000 | g/mol |  |  |  | Nanoparticle | Particulate | [6 empty] | 90 | nm | Yes | MTX | 26.33 | %w/w_of_total_dry_mass | Therapeutic_Agent | Herb | 26.33 |  | Antimicrobial | PVA | 21.54 |  | Binder | 25.8
40 | 12 | 3HB | 3HV | 88 | 12 | 680000 | g/mol |  |  |  | Nanoparticle | Particulate | [6 empty] | 90 | nm | Yes | MTX | 26.33 | %w/w_of_total_dry_mass | Therapeutic_Agent | Herb | 26.33 |  | Antimicrobial | PVA | 21.54 |  | Binder | 25.8
41 | 1 | 3HB |  | 100 | [6 empty] | Disc | Planar_bulk |  |  | 0.32 | cm^2 |  |  |  |  | No | [12 empty] | 100
41 | 2 | 3HB |  | 100 | [6 empty] | Disc | Planar_bulk |  |  | 0.32 | cm^2 |  |  |  |  | Yes | PHA | 5 | %w/w_of_total_dry_mass | Structural_or_mechanical | [8 empty] | 95
41 | 3 | 3HB |  | 100 | [6 empty] | Disc | Planar_bulk |  |  | 0.32 | cm^2 |  |  |  |  | Yes | BC | 1 | %w/w_of_total_dry_mass | Structural_or_mechanical | PHA | 3 |  | Plasticizer |  |  |  |  | 96
41 | 4 | 3HB |  | 100 | [6 empty] | Disc | Planar_bulk |  |  | 0.32 | cm^2 |  |  |  |  | Yes | BC | 2 | %w/w_of_total_dry_mass | Structural_or_mechanical | PHA | 5 |  | Plasticizer |  |  |  |  | 93
41 | 5 | 3HB |  | 100 | [6 empty] | Disc | Planar_bulk |  |  | 0.32 | cm^2 |  |  |  |  | Yes | BC | 5 | %w/w_of_total_dry_mass | Structural_or_mechanical | PHA | 5 |  | Plasticizer |  |  |  |  | 90
42 | 1 | 3HB |  | 100 | [6 empty] | Film | Planar_bulk | 0.2 | mm | [6 empty] | Yes | PHA | 50 | %w/w_of_total_dry_mass | Structural_or_mechanical | [8 empty] | 50
42 | 2 | 3HB |  | 100 | [6 empty] | Film | Planar_bulk | 0.2 | mm | [6 empty] | Yes | PHA | 20 | %w/w_of_total_dry_mass | Structural_or_mechanical | [8 empty] | 80
Note on C64: ====== ID#AAABjke4Ss4 Konstantina Filippou (2025-05-13 08:10:12) https://www.chemsrc.com/en/cas/80181-31-3_332192.html Biopol

## Cytotoxicity_Experimental_Param
Study_id | Instance | ISO | ASTM | Assay | Assay_Grouped | Cell_Line | Cell_line_grouped | Cell_Line_Type | Exposure_type | No_Cells_per_well | Inoculum_concentration_units | Culture_Medium | Culture_Medium_grouped | Dilution_Medium | Dilution_Medium_grouped | Concentration | Concentration_Units | Dilution | Sterilization_Method | Incubation_Time | Incubation_Time_units | Incubation_Temperature | Incubation_Temperature_Units | CO2_percentage | Air | Extraction_Dynamics | Extraction_Time | Units_Extraction_Time | Extraction_Temperature | Units_Extraction_T | Extraction_medium | Extraction_Medium_grouped | Extraction_Surface_Area_Ratio | Extraction_Surface_Area_Ratio_Units
1 | 1 | 10993-5 |  | LDH | Membrane_integrity | Saos-2 | Other_or_primary | Human | Indirect_contact | 10000 | cells/well | McCOY_5A_10FBS _PS_Glu_Pyr_HEPES | MEM_Family | DMEM | DMEM |  |  | 1 | [5 empty] | 5 |  |  | 72 | hours | 37 | Celsius | DMEM | DMEM | 0.5 | (cm^2)/mL
1 | 2 | 10993-5 |  | LDH | Membrane_integrity | Saos-2 | Other_or_primary | Human | Indirect_contact | 10000 | cells/well | McCOY_5A_10FBS _PS_Glu_Pyr_HEPES | MEM_Family | DMEM | DMEM |  |  | 0.5 | [5 empty] | 5 |  |  | 72 | hours | 37 | Celsius | DMEM | DMEM | 0.5 | (cm^2)/mL
1 | 3 | 10993-5 |  | LDH | Membrane_integrity | Saos-2 | Other_or_primary | Human | Indirect_contact | 10000 | cells/well | McCOY_5A_10FBS _PS_Glu_Pyr_HEPES | MEM_Family | DMEM | DMEM |  |  | 0.1 | [5 empty] | 5 |  |  | 72 | hours | 37 | Celsius | DMEM | DMEM | 0.5 | (cm^2)/mL
1 | 4 | 10993-5 |  | LDH | Membrane_integrity | Saos-2 | Other_or_primary | Human | Extract_test | 10000 | cells/well | McCOY_5A_10FBS _PS_Glu_Pyr_HEPES | MEM_Family | DMEM | DMEM |  |  | 0.01 | [5 empty] | 5 |  |  | 72 | hours | 37 | Celsius | DMEM | DMEM | 0.5 | (cm^2)/mL
1 | 5 | 10993-5 |  | LDH | Membrane_integrity | Saos-2 | Other_or_primary | Human | Extract_test | 10000 | cells/well | McCOY_5A_10FBS _PS_Glu_Pyr_HEPES | MEM_Family | DMEM | DMEM |  |  | 0.001 | [5 empty] | 5 |  |  | 72 | hours | 37 | Celsius | DMEM | DMEM | 0.5 | (cm^2)/mL
1 | 6 | 10993-5 |  | LDH | Membrane_integrity | Saos-2 | Other_or_primary | Human | Extract_test | 10000 | cells/well | McCOY_5A_10FBS _PS_Glu_Pyr_HEPES | MEM_Family | DMEM | DMEM |  |  | 1 | [5 empty] | 5 |  |  | 72 | hours | 37 | Celsius | DMEM | DMEM | 0.5 | (cm^2)/mL
1 | 7 | 10993-5 |  | LDH | Membrane_integrity | Saos-2 | Other_or_primary | Human | Extract_test | 10000 | cells/well | McCOY_5A_10FBS _PS_Glu_Pyr_HEPES | MEM_Family | DMEM | DMEM |  |  | 0.5 | [5 empty] | 5 |  |  | 72 | hours | 37 | Celsius | DMEM | DMEM | 0.5 | (cm^2)/mL
1 | 8 | 10993-5 |  | LDH | Membrane_integrity | Saos-2 | Other_or_primary | Human | Extract_test | 10000 | cells/well | McCOY_5A_10FBS _PS_Glu_Pyr_HEPES | MEM_Family | DMEM | DMEM |  |  | 0.1 | [5 empty] | 5 |  |  | 72 | hours | 37 | Celsius | DMEM | DMEM | 0.5 | (cm^2)/mL
1 | 9 | 10993-5 |  | LDH | Membrane_integrity | Saos-2 | Other_or_primary | Human | Extract_test | 10000 | cells/well | McCOY_5A_10FBS _PS_Glu_Pyr_HEPES | MEM_Family | DMEM | DMEM |  |  | 0.01 | [5 empty] | 5 |  |  | 72 | hours | 37 | Celsius | DMEM | DMEM | 0.5 | (cm^2)/mL
1 | 10 | 10993-5 |  | LDH | Membrane_integrity | Saos-2 | Other_or_primary | Human | Extract_test | 10000 | cells/well | McCOY_5A_10FBS _PS_Glu_Pyr_HEPES | MEM_Family | DMEM | DMEM |  |  | 0.001 | [5 empty] | 5 |  |  | 72 | hours | 37 | Celsius | DMEM | DMEM | 0.5 | (cm^2)/mL
1 | 11 | 10993-5 |  | LDH | Membrane_integrity | Saos-2 | Other_or_primary | Human | Extract_test | 10000 | cells/well | McCOY_5A_10FBS _PS_Glu_Pyr_HEPES | MEM_Family | DMEM | DMEM |  |  | 1 | [5 empty] | 5 |  |  | 72 | hours | 37 | Celsius | DMEM | DMEM | 0.5 | (cm^2)/mL
1 | 12 | 10993-5 |  | LDH | Membrane_integrity | Saos-2 | Other_or_primary | Human | Extract_test | 10000 | cells/well | McCOY_5A_10FBS _PS_Glu_Pyr_HEPES | MEM_Family | DMEM | DMEM |  |  | 0.5 | [5 empty] | 5 |  |  | 72 | hours | 37 | Celsius | DMEM | DMEM | 0.5 | (cm^2)/mL
1 | 13 | 10993-5 |  | LDH | Membrane_integrity | Saos-2 | Other_or_primary | Human | Extract_test | 10000 | cells/well | McCOY_5A_10FBS _PS_Glu_Pyr_HEPES | MEM_Family | DMEM | DMEM |  |  | 0.1 | [5 empty] | 5 |  |  | 72 | hours | 37 | Celsius | DMEM | DMEM | 0.5 | (cm^2)/mL
1 | 14 | 10993-5 |  | LDH | Membrane_integrity | Saos-2 | Other_or_primary | Human | Extract_test | 10000 | cells/well | McCOY_5A_10FBS _PS_Glu_Pyr_HEPES | MEM_Family | DMEM | DMEM |  |  | 0.01 | [5 empty] | 5 |  |  | 72 | hours | 37 | Celsius | DMEM | DMEM | 0.5 | (cm^2)/mL
1 | 15 | 10993-5 |  | LDH | Membrane_integrity | Saos-2 | Other_or_primary | Human | Extract_test | 10000 | cells/well | McCOY_5A_10FBS _PS_Glu_Pyr_HEPES | MEM_Family | DMEM | DMEM |  |  | 0.001 | [5 empty] | 5 |  |  | 72 | hours | 37 | Celsius | DMEM | DMEM | 0.5 | (cm^2)/mL
1 | 16 | 10993-5 |  | LDH | Membrane_integrity | Saos-2 | Other_or_primary | Human | Extract_test | 10000 | cells/well | McCOY_5A_10FBS _PS_Glu_Pyr_HEPES | MEM_Family | DMEM | DMEM |  |  | 1 | [5 empty] | 5 |  |  | 72 | hours | 37 | Celsius | DMEM | DMEM | 0.5 | (cm^2)/mL
1 | 17 | 10993-5 |  | LDH | Membrane_integrity | Saos-2 | Other_or_primary | Human | Extract_test | 10000 | cells/well | McCOY_5A_10FBS _PS_Glu_Pyr_HEPES | MEM_Family | DMEM | DMEM |  |  | 0.5 | [5 empty] | 5 |  |  | 72 | hours | 37 | Celsius | DMEM | DMEM | 0.5 | (cm^2)/mL
1 | 18 | 10993-5 |  | LDH | Membrane_integrity | Saos-2 | Other_or_primary | Human | Extract_test | 10000 | cells/well | McCOY_5A_10FBS _PS_Glu_Pyr_HEPES | MEM_Family | DMEM | DMEM |  |  | 0.1 | [5 empty] | 5 |  |  | 72 | hours | 37 | Celsius | DMEM | DMEM | 0.5 | (cm^2)/mL
1 | 19 | 10993-5 |  | LDH | Membrane_integrity | Saos-2 | Other_or_primary | Human | Extract_test | 10000 | cells/well | McCOY_5A_10FBS _PS_Glu_Pyr_HEPES | MEM_Family | DMEM | DMEM |  |  | 0.01 | [5 empty] | 5 |  |  | 72 | hours | 37 | Celsius | DMEM | DMEM | 0.5 | (cm^2)/mL
1 | 20 | 10993-5 |  | LDH | Membrane_integrity | Saos-2 | Other_or_primary | Human | Extract_test | 10000 | cells/well | McCOY_5A_10FBS _PS_Glu_Pyr_HEPES | MEM_Family | DMEM | DMEM |  |  | 0.001 | [5 empty] | 5 |  |  | 72 | hours | 37 | Celsius | DMEM | DMEM | 0.5 | (cm^2)/mL
2 | 1 |  |  | CCK_8 | Metabolic_activity | Caco-2 | Epithelial_cancer | Human | Indirect_contact | 10000 | cells/well | MEM_20FBS_1SP_1PS | MEM_Family | Not_reported | Not_reported |  |  |  |  | 24 | hours | 37 | Celsius | 5 | Humidified
2 | 2 |  |  | CCK_8 | Metabolic_activity | Caco-2 | Epithelial_cancer | Human | Indirect_contact | 10000 | cells/well | MEM_20FBS_1SP_1PS | MEM_Family | Not_reported | Not_reported |  |  |  |  | 48 | hours | 37 | Celsius | 5 | Humidified
2 | 3 |  |  | Resazurin | Membrane_integrity | Caco-2 | Epithelial_cancer | Human | Indirect_contact | 10000 | cells/well | MEM_20FBS_1SP_1PS | MEM_Family | Not_reported | Not_reported |  |  |  |  | 24 | hours | 37 | Celsius | 5 | Humidified
2 | 4 |  |  | Resazurin | Membrane_integrity | Caco-2 | Epithelial_cancer | Human | Indirect_contact | 10000 | cells/well | MEM_20FBS_1SP_1PS | MEM_Family | Not_reported | Not_reported |  |  |  |  | 48 | hours | 37 | Celsius | 5 | Humidified
3 | 1 | 10993-12 |  | MTT | Metabolic_activity | MC3T3-E1 | Other_or_primary | Mouse | Indirect_contact | 5000 | cells/well | α_MEM_FBS_Penicillin_streptomycin | MEM_Family | α_MEM_FBS_Penicillin_streptomycin | MEM_Family | 0.25 | cm^2/mL | 0.8 |  | 48 | hours |  |  | 5 | Humidified |  | 24 | hours | 37 | Celsius | Serum_free_α_MEM | MEM_family | 1.25 | (cm^2)/mL
3 | 2 | 10993-12 |  | MTT | Metabolic_activity | MC3T3-E1 | Other_or_primary | Mouse | Indirect_contact | 5000 | cells/well | α_MEM_FBS_Penicillin_streptomycin | MEM_Family | α_MEM_FBS_Penicillin_streptomycin | MEM_Family | 0.5 | cm^2/mL | 0.6 |  | 48 | hours |  |  | 5 | Humidified |  | 24 | hours | 37 | Celsius | Serum_free_α_MEM | MEM_family | 1.25 | (cm^2)/mL
3 | 3 | 10993-12 |  | MTT | Metabolic_activity | MC3T3-E1 | Other_or_primary | Mouse | Indirect_contact | 5000 | cells/well | α_MEM_FBS_Penicillin_streptomycin | MEM_Family | α_MEM_FBS_Penicillin_streptomycin | MEM_Family | 0.75 | cm^2/mL | 0.4 |  | 48 | hours |  |  | 5 | Humidified |  | 24 | hours | 37 | Celsius | Serum_free_α_MEM | MEM_family | 1.25 | (cm^2)/mL
3 | 4 | 10993-12 |  | MTT | Metabolic_activity | MC3T3-E1 | Other_or_primary | Mouse | Indirect_contact | 5000 | cells/well | α_MEM_FBS_Penicillin_streptomycin | MEM_Family | α_MEM_FBS_Penicillin_streptomycin | MEM_Family | 1 | cm^2/mL | 0.2 |  | 48 | hours |  |  | 5 | Humidified |  | 24 | hours | 37 | Celsius | Serum_free_α_MEM | MEM_family | 1.25 | (cm^2)/mL
3 | 5 | 10993-12 |  | MTT | Metabolic_activity | MC3T3-E1 | Other_or_primary | Mouse | Indirect_contact | 5000 | cells/well | α_MEM_FBS_Penicillin_streptomycin | MEM_Family | α_MEM_FBS_Penicillin_streptomycin | MEM_Family | 1.25 | cm^2/mL | 1 |  | 48 | hours |  |  | 5 | Humidified |  | 24 | hours | 37 | Celsius | Serum_free_α_MEM | MEM_family | 1.25 | (cm^2)/mL
3 | 6 | 10993-12 |  | MTT | Metabolic_activity | MC3T3-E1 | Other_or_primary | Mouse | Indirect_contact | 5000 | cells/well | α_MEM_FBS_Penicillin_streptomycin | MEM_Family | α_MEM_FBS_Penicillin_streptomycin | MEM_Family | 0.25 | cm^2/mL | 0.8 |  | 48 | hours |  |  | 5 | Humidified |  | 24 | hours | 37 | Celsius | Serum_free_α_MEM | MEM_family | 1.25 | (cm^2)/mL
3 | 7 | 10993-12 |  | MTT | Metabolic_activity | MC3T3-E1 | Other_or_primary | Mouse | Indirect_contact | 5000 | cells/well | α_MEM_FBS_Penicillin_streptomycin | MEM_Family | α_MEM_FBS_Penicillin_streptomycin | MEM_Family | 0.5 | cm^2/mL | 0.6 |  | 48 | hours |  |  | 5 | Humidified |  | 24 | hours | 37 | Celsius | Serum_free_α_MEM | MEM_family | 1.25 | (cm^2)/mL
3 | 8 | 10993-12 |  | MTT | Metabolic_activity | MC3T3-E1 | Other_or_primary | Mouse | Indirect_contact | 5000 | cells/well | α_MEM_FBS_Penicillin_streptomycin | MEM_Family | α_MEM_FBS_Penicillin_streptomycin | MEM_Family | 0.75 | cm^2/mL | 0.4 |  | 48 | hours |  |  | 5 | Humidified |  | 24 | hours | 37 | Celsius | Serum_free_α_MEM | MEM_family | 1.25 | (cm^2)/mL
3 | 9 | 10993-12 |  | MTT | Metabolic_activity | MC3T3-E1 | Other_or_primary | Mouse | Indirect_contact | 5000 | cells/well | α_MEM_FBS_Penicillin_streptomycin | MEM_Family | α_MEM_FBS_Penicillin_streptomycin | MEM_Family | 1 | cm^2/mL | 0.2 |  | 48 | hours |  |  | 5 | Humidified |  | 24 | hours | 37 | Celsius | Serum_free_α_MEM | MEM_family | 1.25 | (cm^2)/mL
3 | 10 | 10993-12 |  | MTT | Metabolic_activity | MC3T3-E1 | Other_or_primary | Mouse | Indirect_contact | 5000 | cells/well | α_MEM_FBS_Penicillin_streptomycin | MEM_Family | α_MEM_FBS_Penicillin_streptomycin | MEM_Family | 1.25 | cm^2/mL | 1 |  | 48 | hours |  |  | 5 | Humidified |  | 24 | hours | 37 | Celsius | Serum_free_α_MEM | MEM_family | 1.25 | (cm^2)/mL
3 | 11 | 10993-12 |  | MTT | Metabolic_activity | MC3T3-E1 | Other_or_primary | Mouse | Indirect_contact | 5000 | cells/well | α_MEM_FBS_Penicillin_streptomycin | MEM_Family | α_MEM_FBS_Penicillin_streptomycin | MEM_Family | 0.25 | cm^2/mL | 0.8 |  | 48 | hours |  |  | 5 | Humidified |  | 24 | hours | 37 | Celsius | Serum_free_α_MEM | MEM_family | 1.25 | (cm^2)/mL
3 | 12 | 10993-12 |  | MTT | Metabolic_activity | MC3T3-E1 | Other_or_primary | Mouse | Indirect_contact | 5000 | cells/well | α_MEM_FBS_Penicillin_streptomycin | MEM_Family | α_MEM_FBS_Penicillin_streptomycin | MEM_Family | 0.5 | cm^2/mL | 0.6 |  | 48 | hours |  |  | 5 | Humidified |  | 24 | hours | 37 | Celsius | Serum_free_α_MEM | MEM_family | 1.25 | (cm^2)/mL
3 | 13 | 10993-12 |  | MTT | Metabolic_activity | MC3T3-E1 | Other_or_primary | Mouse | Indirect_contact | 5000 | cells/well | α_MEM_FBS_Penicillin_streptomycin | MEM_Family | α_MEM_FBS_Penicillin_streptomycin | MEM_Family | 0.75 | cm^2/mL | 0.4 |  | 48 | hours |  |  | 5 | Humidified |  | 24 | hours | 37 | Celsius | Serum_free_α_MEM | MEM_family | 1.25 | (cm^2)/mL
3 | 14 | 10993-12 |  | MTT | Metabolic_activity | MC3T3-E1 | Other_or_primary | Mouse | Indirect_contact | 5000 | cells/well | α_MEM_FBS_Penicillin_streptomycin | MEM_Family | α_MEM_FBS_Penicillin_streptomycin | MEM_Family | 1 | cm^2/mL | 0.2 |  | 48 | hours |  |  | 5 | Humidified |  | 24 | hours | 37 | Celsius | Serum_free_α_MEM | MEM_family | 1.25 | (cm^2)/mL
3 | 15 | 10993-12 |  | MTT | Metabolic_activity | MC3T3-E1 | Other_or_primary | Mouse | Indirect_contact | 5000 | cells/well | α_MEM_FBS_Penicillin_streptomycin | MEM_Family | α_MEM_FBS_Penicillin_streptomycin | MEM_Family | 1.25 | cm^2/mL | 1 |  | 48 | hours |  |  | 5 | Humidified |  | 24 | hours | 37 | Celsius | Serum_free_α_MEM | MEM_family | 1.25 | (cm^2)/mL
3 | 16 | 10993-12 |  | MTT | Metabolic_activity | MC3T3-E1 | Other_or_primary | Mouse | Indirect_contact | 5000 | cells/well | α_MEM_FBS_Penicillin_streptomycin | MEM_Family | α_MEM_FBS_Penicillin_streptomycin | MEM_Family | 0.25 | cm^2/mL | 0.8 |  | 48 | hours |  |  | 5 | Humidified |  | 24 | hours | 37 | Celsius | Serum_free_α_MEM | MEM_family | 1.25 | (cm^2)/mL
3 | 17 | 10993-12 |  | MTT | Metabolic_activity | MC3T3-E1 | Other_or_primary | Mouse | Indirect_contact | 5000 | cells/well | α_MEM_FBS_Penicillin_streptomycin | MEM_Family | α_MEM_FBS_Penicillin_streptomycin | MEM_Family | 0.5 | cm^2/mL | 0.6 |  | 48 | hours |  |  | 5 | Humidified |  | 24 | hours | 37 | Celsius | Serum_free_α_MEM | MEM_family | 1.25 | (cm^2)/mL
3 | 18 | 10993-12 |  | MTT | Metabolic_activity | MC3T3-E1 | Other_or_primary | Mouse | Indirect_contact | 5000 | cells/well | α_MEM_FBS_Penicillin_streptomycin | MEM_Family | α_MEM_FBS_Penicillin_streptomycin | MEM_Family | 0.75 | cm^2/mL | 0.4 |  | 48 | hours |  |  | 5 | Humidified |  | 24 | hours | 37 | Celsius | Serum_free_α_MEM | MEM_family | 1.25 | (cm^2)/mL
3 | 19 | 10993-12 |  | MTT | Metabolic_activity | MC3T3-E1 | Other_or_primary | Mouse | Indirect_contact | 5000 | cells/well | α_MEM_FBS_Penicillin_streptomycin | MEM_Family | α_MEM_FBS_Penicillin_streptomycin | MEM_Family | 1 | cm^2/mL | 0.2 |  | 48 | hours |  |  | 5 | Humidified |  | 24 | hours | 37 | Celsius | Serum_free_α_MEM | MEM_family | 1.25 | (cm^2)/mL
3 | 20 | 10993-12 |  | MTT | Metabolic_activity | MC3T3-E1 | Other_or_primary | Mouse | Indirect_contact | 5000 | cells/well | α_MEM_FBS_Penicillin_streptomycin | MEM_Family | α_MEM_FBS_Penicillin_streptomycin | MEM_Family | 1.25 | cm^2/mL | 1 |  | 48 | hours |  |  | 5 | Humidified |  | 24 | hours | 37 | Celsius | Serum_free_α_MEM | MEM_family | 1.25 | (cm^2)/mL
4 | 1 |  |  | NRU | Membrane_integrity | V79_Fibroblast | Fibroblast | Other_mammal | Direct_Contact | 3000 | cells/well | DMEM_10FCS_100Pen_100Strep | DMEM | Not_reported | Not_reported | 400 | μM |  |  | 24 | hours | 37 | Celsius | 5
4 | 2 |  |  | MTT | Metabolic_activity | V79_Fibroblast | Fibroblast | Other_mammal | Direct_Contact | 3000 | cells/well | DMEM_10FCS_100Pen_100Strep | DMEM | Not_reported | Not_reported | 400 | μM |  |  | 24 | hours | 37 | Celsius | 5
4 | 3 |  |  | Not_reported | Not_reported | V79_Fibroblast | Fibroblast | Other_mammal | Direct_Contact | 3000 | cells/well | DMEM_10FCS_100Pen_100Strep | DMEM | Not_reported | Not_reported | 400 | μM |  |  | 24 | hours | 37 | Celsius | 5
5 | 1 |  |  | MTT | Metabolic_activity | A549 | Epithelial_cancer | Human | Direct_Contact | 10000 | cells/well | DMEM_FBS_P/S_Inferred | DMEM | DMEM_FBS_P/S | DMEM | 250 | μg/mL |  |  | 24 | hours | 37 | Celsius | 5 | Humidified
5 | 2 |  |  | MTT | Metabolic_activity | A549 | Epithelial_cancer | Human | Direct_Contact | 10000 | cells/well | DMEM_FBS_P/S_Inferred | DMEM | DMEM_FBS_P/S | DMEM | 62.5 | μg/mL |  |  | 24 | hours | 37 | Celsius | 5 | Humidified
5 | 3 |  |  | MTT | Metabolic_activity | A549 | Epithelial_cancer | Human | Direct_Contact | 10000 | cells/well | DMEM_FBS_P/S_Inferred | DMEM | DMEM_FBS_P/S | DMEM | 15.6 | μg/mL |  |  | 24 | hours | 37 | Celsius | 5 | Humidified
5 | 4 |  |  | MTT | Metabolic_activity | A549 | Epithelial_cancer | Human | Direct_Contact | 10000 | cells/well | DMEM_FBS_P/S_Inferred | DMEM | DMEM_FBS_P/S | DMEM | 250 | μg/mL |  |  | 48 | hours | 37 | Celsius | 5 | Humidified
5 | 5 |  |  | MTT | Metabolic_activity | A549 | Epithelial_cancer | Human | Direct_Contact | 10000 | cells/well | DMEM_FBS_P/S_Inferred | DMEM | DMEM_FBS_P/S | DMEM | 62.5 | μg/mL |  |  | 48 | hours | 37 | Celsius | 5 | Humidified
5 | 6 |  |  | MTT | Metabolic_activity | A549 | Epithelial_cancer | Human | Direct_Contact | 10000 | cells/well | DMEM_FBS_P/S_Inferred | DMEM | DMEM_FBS_P/S | DMEM | 15.6 | μg/mL |  |  | 48 | hours | 37 | Celsius | 5 | Humidified
5 | 7 |  |  | MTT | Metabolic_activity | A549 | Epithelial_cancer | Human | Direct_Contact | 10000 | cells/well | DMEM_FBS_P/S_Inferred | DMEM | DMEM_FBS_P/S | DMEM | 250 | μg/mL |  |  | 72 | hours | 37 | Celsius | 5 | Humidified
5 | 8 |  |  | MTT | Metabolic_activity | A549 | Epithelial_cancer | Human | Direct_Contact | 10000 | cells/well | DMEM_FBS_P/S_Inferred | DMEM | DMEM_FBS_P/S | DMEM | 62.5 | μg/mL |  |  | 72 | hours | 37 | Celsius | 5 | Humidified
5 | 9 |  |  | MTT | Metabolic_activity | A549 | Epithelial_cancer | Human | Direct_Contact | 10000 | cells/well | DMEM_FBS_P/S_Inferred | DMEM | DMEM_FBS_P/S | DMEM | 15.6 | μg/mL |  |  | 72 | hours | 37 | Celsius | 5 | Humidified
6 | 1 | 10993-5 |  | MTT | Metabolic_activity | 3T3_Fibroblasts | Fibroblast | Mouse | Extract_test | 10000 | cells/well | DMEM_FBS_gentamicin | DMEM | [5 empty] | Gamma_15kGy | 48 | hours | 37 | Celsius | 5 | Humidified | Shaken | 72 | hours | 37 | Celsius | DMEM_FBS_gentamicin | DMEM | 1.1 | (cm^2)/mL
6 | 2 | 10993-5 |  | MTT | Metabolic_activity | 3T3_Fibroblasts | Fibroblast | Mouse | Extract_test | 10000 | cells/well | DMEM_FBS_gentamicin | DMEM | [5 empty] | Gamma_15kGy | 48 | hours | 37 | Celsius | 5 | Humidified | Static | 72 | hours | 37 | Celsius | DMEM_FBS_gentamicin | DMEM | 1.1 | (cm^2)/mL
6 | 3 | 10993-5 |  | MTT | Metabolic_activity | 3T3_Fibroblasts | Fibroblast | Mouse | Extract_test | 10000 | cells/well | DMEM_FBS_gentamicin | DMEM | [5 empty] | Gamma_15kGy | 48 | hours | 37 | Celsius | 5 | Humidified | Static | 72 | hours | 37 | Celsius | DMEM_FBS_gentamicin | DMEM | 1.1 | (cm^2)/mL
6 | 4 | 10993-5 |  | MTT | Metabolic_activity | 3T3_Fibroblasts | Fibroblast | Mouse | Extract_test | 10000 | cells/well | DMEM_FBS_gentamicin | DMEM | [5 empty] | Ethylene_Oxide | 48 | hours | 37 | Celsius | 5 | Humidified | Static | 72 | hours | 37 | Celsius | DMEM_FBS_gentamicin | DMEM | 1.1 | (cm^2)/mL
6 | 5 | 10993-5 |  | MTT | Metabolic_activity | 3T3_Fibroblasts | Fibroblast | Mouse | Extract_test | 10000 | cells/well | DMEM_FBS_gentamicin | DMEM | [5 empty] | Ethylene_Oxide | 48 | hours | 37 | Celsius | 5 | Humidified | Shaken | 72 | hours | 37 | Celsius | DMEM_FBS_gentamicin | DMEM | 1.1 | (cm^2)/mL
6 | 6 | 10993-5 |  | MTT | Metabolic_activity | 3T3_Fibroblasts | Fibroblast | Mouse | Extract_test | 10000 | cells/well | DMEM_FBS_gentamicin | DMEM | [5 empty] | Gamma_15kGy | 48 | hours | 37 | Celsius | 5 | Humidified | Shaken | 72 | hours | 37 | Celsius | DMEM_FBS_gentamicin | DMEM | 1.1 | (cm^2)/mL
7 | 1 | 10993-5 |  | Not_reported | Not_reported | L929 | Fibroblast | Mouse | Direct_Contact |  |  | Not_reported | Not_reported | [5 empty] | Not_Reported | 168 | hours | 37 | Celsius |  |  | Not_applicable
7 | 2 | 10993-5 |  | Not_reported | Not_reported | L929 | Fibroblast | Mouse | Direct_Contact |  |  | Not_reported | Not_reported | [5 empty] | Not_Reported | 168 | hours | 37 | Celsius |  |  | Not_applicable
7 | 3 | 10993-5 |  | Not_reported | Not_reported | L929 | Fibroblast | Mouse | Direct_Contact |  |  | Not_reported | Not_reported | [5 empty] | Not_Reported | 168 | hours | 37 | Celsius |  |  | Not_applicable
7 | 4 | 10993-5 |  | Not_reported | Not_reported | L929 | Fibroblast | Mouse | Direct_Contact |  |  | Not_reported | Not_reported | [5 empty] | Not_Reported | 96 | hours | 37 | Celsius |  |  | Not_applicable
7 | 5 | 10993-5 |  | Not_reported | Not_reported | L929 | Fibroblast | Mouse | Direct_Contact |  |  | Not_reported | Not_reported | [5 empty] | Not_Reported | 96 | hours | 37 | Celsius |  |  | Not_applicable
7 | 6 | 10993-5 |  | Not_reported | Not_reported | L929 | Fibroblast | Mouse | Direct_Contact |  |  | Not_reported | Not_reported | [5 empty] | Not_Reported | 96 | hours | 37 | Celsius |  |  | Not_applicable
7 | 7 | 10993-5 |  | Not_reported | Not_reported | L929 | Fibroblast | Mouse | Direct_Contact |  |  | Not_reported | Not_reported | [5 empty] | Not_Reported | 48 | hours | 37 | Celsius |  |  | Not_applicable
7 | 8 | 10993-5 |  | Not_reported | Not_reported | L929 | Fibroblast | Mouse | Direct_Contact |  |  | Not_reported | Not_reported | [5 empty] | Not_Reported | 48 | hours | 37 | Celsius |  |  | Not_applicable
7 | 9 | 10993-5 |  | Not_reported | Not_reported | L929 | Fibroblast | Mouse | Direct_Contact |  |  | Not_reported | Not_reported | [5 empty] | Not_Reported | 48 | hours | 37 | Celsius |  |  | Not_applicable
8 | 1 |  |  | MTT | Metabolic_activity | Dental_Pulp_Fibroblasts | Fibroblast | Human | Indirect_contact | 9600 | cells/well | serum_free_MEM | MEM_Family | [6 empty] | 24 | hours | 37 | Celsius | 5 | Humidified
8 | 2 |  |  | MTT | Metabolic_activity | Dental_Pulp_Fibroblasts | Fibroblast | Human | Indirect_contact | 9600 | cells/well | serum_free_MEM | MEM_Family | [6 empty] | 24 | hours | 37 | Celsius | 5 | Humidified
8 | 3 |  |  | MTT | Metabolic_activity | Dental_Pulp_Fibroblasts | Fibroblast | Human | Indirect_contact | 9600 | cells/well | serum_free_MEM | MEM_Family | [6 empty] | 24 | hours | 37 | Celsius | 5 | Humidified
8 | 4 |  |  | MTT | Metabolic_activity | Dental_Pulp_Fibroblasts | Fibroblast | Human | Indirect_contact | 9600 | cells/well | serum_free_MEM | MEM_Family | [6 empty] | 48 | hours | 37 | Celsius | 5 | Humidified
8 | 5 |  |  | MTT | Metabolic_activity | Dental_Pulp_Fibroblasts | Fibroblast | Human | Indirect_contact | 9600 | cells/well | serum_free_MEM | MEM_Family | [6 empty] | 48 | hours | 37 | Celsius | 5 | Humidified
8 | 6 |  |  | MTT | Metabolic_activity | Dental_Pulp_Fibroblasts | Fibroblast | Human | Indirect_contact | 9600 | cells/well | serum_free_MEM | MEM_Family | [6 empty] | 48 | hours | 37 | Celsius | 5 | Humidified
9 | 1 | 10993-5 |  | Not_reported | Not_reported | Vero | Other_or_primary | Other_mammal | Indirect_contact | 200000 | cells/well | Ham-F10_medium_FCS_10 | RPMI_or_Hams | [6 empty] | 24 | hours | 37 | Celsius
9 | 2 | 10993-5 |  | Not_reported | Not_reported | Vero | Other_or_primary | Other_mammal | Indirect_contact | 200000 | cells/well | Ham-F10_medium_FCS_10 | RPMI_or_Hams | [6 empty] | 24 | hours | 37 | Celsius
9 | 3 | 10993-5 |  | Not_reported | Not_reported | Vero | Other_or_primary | Other_mammal | Indirect_contact | 200000 | cells/well | Ham-F10_medium_FCS_10 | RPMI_or_Hams | [6 empty] | 24 | hours | 37 | Celsius
9 | 4 | 10993-5 |  | Not_reported | Not_reported | Vero | Other_or_primary | Other_mammal | Indirect_contact | 200000 | cells/well | Ham-F10_medium_FCS_10 | RPMI_or_Hams | [6 empty] | 24 | hours | 37 | Celsius
9 | 5 | 10993-5 |  | Not_reported | Not_reported | Vero | Other_or_primary | Other_mammal | Direct_Contact | 200000 | cells/well | Ham-F10_medium_FCS_10 | RPMI_or_Hams | [6 empty] | 24 | hours | 37 | Celsius
9 | 6 | 10993-5 |  | Not_reported | Not_reported | Vero | Other_or_primary | Other_mammal | Direct_Contact | 200000 | cells/well | Ham-F10_medium_FCS_10 | RPMI_or_Hams | [6 empty] | 24 | hours | 37 | Celsius
9 | 7 | 10993-5 |  | Not_reported | Not_reported | Vero | Other_or_primary | Other_mammal | Direct_Contact | 200000 | cells/well | Ham-F10_medium_FCS_10 | RPMI_or_Hams | [6 empty] | 24 | hours | 37 | Celsius
9 | 8 | 10993-5 |  | Not_reported | Not_reported | Vero | Other_or_primary | Other_mammal | Direct_Contact | 200000 | cells/well | Ham-F10_medium_FCS_10 | RPMI_or_Hams | [6 empty] | 24 | hours | 37 | Celsius
10 | 1 |  | F895-84 | Agarose_Overlay | Other_endpoint | L929 | Fibroblast | Mouse |  |  |  | MEM_FBS10_NEAA_agar | MEM_Family | [6 empty] | 24 | hours | 37 | Celsius | 5 | Humidified
11 | 1 | 10993-5 |  | Trypan_Blue | Membrane_integrity | L929 | Fibroblast | Mouse | Indirect_contact | 2000000 | cells/well | MEM_penicilin_streptomycin_Lglutamine | MEM_Family | [6 empty] | 72 | hours | 37 | Celsius | 5 | Humidified
11 | 2 | 10993-5 |  | Trypan_Blue | Membrane_integrity | L929 | Fibroblast | Mouse | Indirect_contact | 2000000 | cells/well | MEM_penicilin_streptomycin_Lglutamine | MEM_Family | [6 empty] | 72 | hours | 37 | Celsius | 5 | Humidified
11 | 3 | 10993-5 |  | Trypan_Blue | Membrane_integrity | L929 | Fibroblast | Mouse | Indirect_contact | 2000000 | cells/well | MEM_penicilin_streptomycin_Lglutamine_calf_serum | MEM_Family | [6 empty] | 72 | hours | 37 | Celsius | 5 | Humidified
11 | 4 | 10993-5 |  | Trypan_Blue | Membrane_integrity | L929 | Fibroblast | Mouse | Indirect_contact | 2000000 | cells/well | MEM_penicilin_streptomycin_Lglutamine_calf_serum | MEM_Family | [6 empty] | 72 | hours | 37 | Celsius | 5 | Humidified
11 | 5 | 10993-5 |  | Trypan_Blue | Membrane_integrity | L929 | Fibroblast | Mouse | Direct_contact | 2000000 | cells/well | MEM | MEM_Family | [6 empty] | 72 | hours | 37 | Celsius | 5 | Humidified
11 | 6 | 10993-5 |  | Trypan_Blue | Membrane_integrity | L929 | Fibroblast | Mouse | Direct_contact | 2000000 | cells/well | MEM | MEM_Family | [6 empty] | 72 | hours | 37 | Celsius | 5 | Humidified
12 | 1 |  |  | MTT | Metabolic_activity | HEK293T | Other_or_primary | Human |  | 50000 | cells/well | Not_reported | Not_reported | [6 empty] | 2 | hours | 37 | Celsius | 5 | Humidified
12 | 2 |  |  | MTT | Metabolic_activity | HEK293T | Other_or_primary | Human |  | 50000 | cells/well | Not_reported | Not_reported | [6 empty] | 2 | hours | 37 | Celsius | 5 | Humidified
12 | 3 |  |  | MTT | Metabolic_activity | HEK293T | Other_or_primary | Human |  | 50000 | cells/well | Not_reported | Not_reported | [6 empty] | 2 | hours | 37 | Celsius | 5 | Humidified
13 | 1 |  |  | MTT | Metabolic_activity | L929 | Fibroblast | Mouse | Direct_contact | 4000 | cells/well | RPMI_FBS_Lglutamine_Streptomycin_Penicillin | RPMI_or_Hams | RPMI_FBS_Lglutamine_Streptomycin_Penicillin | RPMI_or_Hams | 100 | μg/mL | 1 |  | 72 | hours | 37 | Celsius | 5 | Humidified
13 | 2 |  |  | MTT | Metabolic_activity | L929 | Fibroblast | Mouse | Direct_contact | 4000 | cells/well | RPMI_FBS_Lglutamine_Streptomycin_Penicillin | RPMI_or_Hams | RPMI_FBS_Lglutamine_Streptomycin_Penicillin | RPMI_or_Hams | 100 | μg/mL | 1 |  | 72 | hours | 37 | Celsius | 5 | Humidified
13 | 3 |  |  | MTT | Metabolic_activity | L929 | Fibroblast | Mouse | Direct_contact | 4000 | cells/well | RPMI_FBS_Lglutamine_Streptomycin_Penicillin | RPMI_or_Hams | RPMI_FBS_Lglutamine_Streptomycin_Penicillin | RPMI_or_Hams | 50 | μg/mL | 2 |  | 72 | hours | 37 | Celsius | 5 | Humidified
13 | 4 |  |  | MTT | Metabolic_activity | L929 | Fibroblast | Mouse | Direct_contact | 4000 | cells/well | RPMI_FBS_Lglutamine_Streptomycin_Penicillin | RPMI_or_Hams | RPMI_FBS_Lglutamine_Streptomycin_Penicillin | RPMI_or_Hams | 50 | μg/mL | 2 |  | 72 | hours | 37 | Celsius | 5 | Humidified
13 | 5 |  |  | MTT | Metabolic_activity | L929 | Fibroblast | Mouse | Direct_contact | 4000 | cells/well | RPMI_FBS_Lglutamine_Streptomycin_Penicillin | RPMI_or_Hams | RPMI_FBS_Lglutamine_Streptomycin_Penicillin | RPMI_or_Hams | 25 | μg/mL | 4 |  | 72 | hours | 37 | Celsius | 5 | Humidified
13 | 6 |  |  | MTT | Metabolic_activity | L929 | Fibroblast | Mouse | Direct_contact | 4000 | cells/well | RPMI_FBS_Lglutamine_Streptomycin_Penicillin | RPMI_or_Hams | RPMI_FBS_Lglutamine_Streptomycin_Penicillin | RPMI_or_Hams | 25 | μg/mL | 4 |  | 72 | hours | 37 | Celsius | 5 | Humidified
13 | 7 |  |  | Trypan_Blue | Membrane_integrity | L929 | Fibroblast | Mouse | Direct_contact | 4000 | cells/well | RPMI_FBS_Lglutamine_Streptomycin_Penicillin | RPMI_or_Hams | RPMI_FBS_Lglutamine_Streptomycin_Penicillin | RPMI_or_Hams | 100 | μg/mL | 1 |  | 72 | hours | 37 | Celsius | 5 | Humidified
13 | 8 |  |  | Trypan_Blue | Membrane_integrity | L929 | Fibroblast | Mouse | Direct_contact | 4000 | cells/well | RPMI_FBS_Lglutamine_Streptomycin_Penicillin | RPMI_or_Hams | RPMI_FBS_Lglutamine_Streptomycin_Penicillin | RPMI_or_Hams | 100 | μg/mL | 1 |  | 72 | hours | 37 | Celsius | 5 | Humidified
13 | 9 |  |  | Trypan_Blue | Membrane_integrity | L929 | Fibroblast | Mouse | Direct_contact | 4000 | cells/well | RPMI_FBS_Lglutamine_Streptomycin_Penicillin | RPMI_or_Hams | RPMI_FBS_Lglutamine_Streptomycin_Penicillin | RPMI_or_Hams | 50 | μg/mL | 2 |  | 72 | hours | 37 | Celsius | 5 | Humidified
13 | 10 |  |  | Trypan_Blue | Membrane_integrity | L929 | Fibroblast | Mouse | Direct_contact | 4000 | cells/well | RPMI_FBS_Lglutamine_Streptomycin_Penicillin | RPMI_or_Hams | RPMI_FBS_Lglutamine_Streptomycin_Penicillin | RPMI_or_Hams | 50 | μg/mL | 2 |  | 72 | hours | 37 | Celsius | 5 | Humidified
13 | 11 |  |  | Trypan_Blue | Membrane_integrity | L929 | Fibroblast | Mouse | Direct_contact | 4000 | cells/well | RPMI_FBS_Lglutamine_Streptomycin_Penicillin | RPMI_or_Hams | RPMI_FBS_Lglutamine_Streptomycin_Penicillin | RPMI_or_Hams | 25 | μg/mL | 4 |  | 72 | hours | 37 | Celsius | 5 | Humidified
13 | 12 |  |  | Trypan_Blue | Membrane_integrity | L929 | Fibroblast | Mouse | Direct_contact | 4000 | cells/well | RPMI_FBS_Lglutamine_Streptomycin_Penicillin | RPMI_or_Hams | RPMI_FBS_Lglutamine_Streptomycin_Penicillin | RPMI_or_Hams | 25 | μg/mL | 4 |  | 72 | hours | 37 | Celsius | 5 | Humidified
14 | 1 | 10993-5 |  | BCA | Other_endpoint | L929 | Fibroblast | Mouse | Indirect_contact |  |  | MEM_FCS10 | MEM_Family | DMEM_FCS10 | DMEM |  |  | 1 |  | 72 | hours | 37 | Celsius | 5 | Humidified
15 | 1 |  |  | MTT | Metabolic_activity | HEK293 | Other_or_primary | Human | Indirect_contact | 30000 | cells/well | DMEM_FCS10 | DMEM | DMEM_FCS10 | DMEM |  |  | 1 |  | 72 | hours | 37 | Celsius | 5 | Humidified
15 | 2 |  |  | MTT | Metabolic_activity | HEK293 | Other_or_primary | Human | Indirect_contact | 30000 | cells/well | DMEM_FCS10 | DMEM | DMEM_FCS10 | DMEM |  |  | 2 |  | 72 | hours | 37 | Celsius | 5 | Humidified
15 | 3 |  |  | MTT | Metabolic_activity | HEK293 | Other_or_primary | Human | Indirect_contact | 30000 | cells/well | DMEM_FCS10 | DMEM | DMEM_FCS10 | DMEM |  |  | 4 |  | 72 | hours | 37 | Celsius | 5 | Humidified
15 | 4 |  |  | MTT | Metabolic_activity | HEK293 | Other_or_primary | Human | Indirect_contact | 30000 | cells/well | DMEM_FCS10 | DMEM | DMEM_FCS10 | DMEM |  |  | 8 |  | 72 | hours | 37 | Celsius | 5 | Humidified
15 | 5 |  |  | MTT | Metabolic_activity | HEK293 | Other_or_primary | Human | Indirect_contact | 30000 | cells/well | DMEM_FCS10 | DMEM | DMEM_FCS10 | DMEM |  |  | 16 |  | 72 | hours | 37 | Celsius | 5 | Humidified
15 | 6 |  |  | MTT | Metabolic_activity | HEK293 | Other_or_primary | Human | Indirect_contact | 30000 | cells/well | DMEM_FCS10 | DMEM | DMEM_FCS10 | DMEM |  |  | 32 |  | 72 | hours | 37 | Celsius | 5 | Humidified
15 | 7 |  |  | MTT | Metabolic_activity | HEK293 | Other_or_primary | Human | Indirect_contact | 30000 | cells/well | DMEM_FCS10 | DMEM | DMEM_FCS10 | DMEM |  |  | 1 |  | 72 | hours | 37 | Celsius | 5 | Humidified
15 | 8 |  |  | MTT | Metabolic_activity | HEK293 | Other_or_primary | Human | Indirect_contact | 30000 | cells/well | DMEM_FCS10 | DMEM | DMEM_FCS10 | DMEM |  |  | 2 |  | 72 | hours | 37 | Celsius | 5 | Humidified
15 | 9 |  |  | MTT | Metabolic_activity | HEK293 | Other_or_primary | Human | Indirect_contact | 30000 | cells/well | DMEM_FCS10 | DMEM | DMEM_FCS10 | DMEM |  |  | 4 |  | 72 | hours | 37 | Celsius | 5 | Humidified
15 | 10 |  |  | MTT | Metabolic_activity | HEK293 | Other_or_primary | Human | Indirect_contact | 30000 | cells/well | DMEM_FCS10 | DMEM | DMEM_FCS10 | DMEM |  |  | 8 |  | 72 | hours | 37 | Celsius | 5 | Humidified
15 | 11 |  |  | MTT | Metabolic_activity | HEK293 | Other_or_primary | Human | Indirect_contact | 30000 | cells/well | DMEM_FCS10 | DMEM | DMEM_FCS10 | DMEM |  |  | 16 |  | 72 | hours | 37 | Celsius | 5 | Humidified
15 | 12 |  |  | MTT | Metabolic_activity | HEK293 | Other_or_primary | Human | Indirect_contact | 30000 | cells/well | DMEM_FCS10 | DMEM | DMEM_FCS10 | DMEM |  |  | 32 |  | 72 | hours | 37 | Celsius | 5 | Humidified
16 | 1 |  |  | MTT | Metabolic_activity | HEK293 | Other_or_primary | Human | Direct_contact | 25000 | cells/well | KGM_Gold_Penicillin_Streptomycin_Amphotericin_B | Other_or_specialised
16 | 2 |  |  | MTT | Metabolic_activity | HEK293 | Other_or_primary | Human | Direct_contact | 25000 | cells/well | KGM_Gold_Penicillin_Streptomycin_Amphotericin_B | Other_or_specialised
16 | 3 |  |  | MTT | Metabolic_activity | HEK293 | Other_or_primary | Human | Direct_contact | 25000 | cells/well | KGM_Gold_Penicillin_Streptomycin_Amphotericin_B | Other_or_specialised
16 | 4 |  |  | MTT | Metabolic_activity | HEK293 | Other_or_primary | Human | Direct_contact | 25000 | cells/well | KGM_Gold_Penicillin_Streptomycin_Amphotericin_B | Other_or_specialised
16 | 5 |  |  | MTT | Metabolic_activity | HEK293 | Other_or_primary | Human | Direct_contact | 25000 | cells/well | KGM_Gold_Penicillin_Streptomycin_Amphotericin_B | Other_or_specialised
16 | 6 |  |  | MTT | Metabolic_activity | HEK293 | Other_or_primary | Human | Direct_contact | 25000 | cells/well | KGM_Gold_Penicillin_Streptomycin_Amphotericin_B | Other_or_specialised
16 | 7 |  |  | MTT | Metabolic_activity | HEK293 | Other_or_primary | Human | Direct_contact | 25000 | cells/well | KGM_Gold_Penicillin_Streptomycin_Amphotericin_B | Other_or_specialised
16 | 8 |  |  | Alamar_Blue | Metabolic_activity | HaCaT | Other_or_primary | Human | Direct_contact | 25000 | cells/well | DMEM_10%_FBS + 1%_L-glutamine + 1%_pen/strep | DMEM
16 | 9 |  |  | Alamar_Blue | Metabolic_activity | HaCaT | Other_or_primary | Human | Direct_contact | 25000 | cells/well | DMEM_10%_FBS + 1%_L-glutamine + 1%_pen/strep | DMEM
16 | 10 |  |  | Alamar_Blue | Metabolic_activity | HaCaT | Other_or_primary | Human | Direct_contact | 25000 | cells/well | DMEM_10%_FBS + 1%_L-glutamine + 1%_pen/strep | DMEM
16 | 11 |  |  | Alamar_Blue | Metabolic_activity | HaCaT | Other_or_primary | Human | Direct_contact | 25000 | cells/well | DMEM_10%_FBS + 1%_L-glutamine + 1%_pen/strep | DMEM
16 | 12 |  |  | Alamar_Blue | Metabolic_activity | HaCaT | Other_or_primary | Human | Direct_contact | 25000 | cells/well | DMEM_10%_FBS + 1%_L-glutamine + 1%_pen/strep | DMEM
16 | 13 |  |  | Alamar_Blue | Metabolic_activity | HaCaT | Other_or_primary | Human | Direct_contact | 25000 | cells/well | DMEM_10%_FBS + 1%_L-glutamine + 1%_pen/strep | DMEM
16 | 14 |  |  | Alamar_Blue | Metabolic_activity | HaCaT | Other_or_primary | Human | Direct_contact | 25000 | cells/well | DMEM_10%_FBS + 1%_L-glutamine + 1%_pen/strep | DMEM
17 | 1 |  |  | MTT | Metabolic_activity | Mouse_Melanoma_B_16 | Other_or_primary | Mouse | Indirect_contact | 5000 | cells/well | DMEM_10FBS_L_GLutamine_Penicillin_Streptomycin | DMEM | DMEM_10FBS_L_GLutamine_Penicillin_Streptomycin | DMEM | 3 | μM | 1 |  | 48 | hours | 37 | Celsius | 5 | Humidified
17 | 2 |  |  | MTT | Metabolic_activity | Mouse_Melanoma_B_16 | Other_or_primary | Mouse | Indirect_contact | 5000 | cells/well | DMEM_10FBS_L_GLutamine_Penicillin_Streptomycin | DMEM | DMEM_10FBS_L_GLutamine_Penicillin_Streptomycin | DMEM | 3 | μM | 1 |  | 48 | hours | 37 | Celsius | 5 | Humidified
17 | 3 |  |  | MTT | Metabolic_activity | Mouse_Melanoma_B_16 | Other_or_primary | Mouse | Indirect_contact | 5000 | cells/well | DMEM_10FBS_L_GLutamine_Penicillin_Streptomycin | DMEM | DMEM_10FBS_L_GLutamine_Penicillin_Streptomycin | DMEM | 3 | μM | 1 |  | 48 | hours | 37 | Celsius | 5 | Humidified
17 | 4 |  |  | MTT | Metabolic_activity | Mouse_Melanoma_B_16 | Other_or_primary | Mouse | Indirect_contact | 5000 | cells/well | DMEM_10FBS_L_GLutamine_Penicillin_Streptomycin | DMEM | DMEM_10FBS_L_GLutamine_Penicillin_Streptomycin | DMEM | 3 | μM | 5 |  | 48 | hours | 37 | Celsius | 5 | Humidified
17 | 5 |  |  | MTT | Metabolic_activity | Mouse_Melanoma_B_16 | Other_or_primary | Mouse | Indirect_contact | 5000 | cells/well | DMEM_10FBS_L_GLutamine_Penicillin_Streptomycin | DMEM | DMEM_10FBS_L_GLutamine_Penicillin_Streptomycin | DMEM | 3 | μM | 5 |  | 48 | hours | 37 | Celsius | 5 | Humidified
17 | 6 |  |  | MTT | Metabolic_activity | Mouse_Melanoma_B_16 | Other_or_primary | Mouse | Indirect_contact | 5000 | cells/well | DMEM_10FBS_L_GLutamine_Penicillin_Streptomycin | DMEM | DMEM_10FBS_L_GLutamine_Penicillin_Streptomycin | DMEM | 3 | μM | 5 |  | 48 | hours | 37 | Celsius | 5 | Humidified
17 | 7 |  |  | MTT | Metabolic_activity | Mouse_Melanoma_B_16 | Other_or_primary | Mouse | Indirect_contact | 5000 | cells/well | DMEM_10FBS_L_GLutamine_Penicillin_Streptomycin | DMEM | DMEM_10FBS_L_GLutamine_Penicillin_Streptomycin | DMEM | 3 | μM | 10 |  | 48 | hours | 37 | Celsius | 5 | Humidified
17 | 8 |  |  | MTT | Metabolic_activity | Mouse_Melanoma_B_16 | Other_or_primary | Mouse | Indirect_contact | 5000 | cells/well | DMEM_10FBS_L_GLutamine_Penicillin_Streptomycin | DMEM | DMEM_10FBS_L_GLutamine_Penicillin_Streptomycin | DMEM | 3 | μM | 10 |  | 48 | hours | 37 | Celsius | 5 | Humidified
17 | 9 |  |  | MTT | Metabolic_activity | Mouse_Melanoma_B_16 | Other_or_primary | Mouse | Indirect_contact | 5000 | cells/well | DMEM_10FBS_L_GLutamine_Penicillin_Streptomycin | DMEM | DMEM_10FBS_L_GLutamine_Penicillin_Streptomycin | DMEM | 3 | μM | 10 |  | 48 | hours | 37 | Celsius | 5 | Humidified
18 | 1 |  |  | MTT | Metabolic_activity | HepaRG_progenitors | Other_or_primary | Human |  |  |  | Williams_E+suppl | Other_or_specialised |  |  | 170 | μg/mL |  |  | 24 | hours | 37 | Celsius | 5
18 | 2 |  |  | MTT | Metabolic_activity | HepaRG_progenitors | Other_or_primary | Human |  |  |  | Williams_E+suppl | Other_or_specialised |  |  | 170 | μg/mL |  |  | 48 | hours | 37 | Celsius | 5
18 | 3 |  |  | MTT | Metabolic_activity | HepaRG_progenitors | Other_or_primary | Human |  |  |  | Williams_E+suppl | Other_or_specialised |  |  | 27.5 | μM |  |  | 336 | hours | 37 | Celsius | 5
18 | 4 |  |  | MTT | Metabolic_activity | HepaRG_hepatocytes | Other_or_primary | Human |  |  |  | Williams_E+suppl | Other_or_specialised |  |  | 170 | μg/mL |  |  | 24 | hours | 37 | Celsius | 5
18 | 5 |  |  | MTT | Metabolic_activity | HepaRG_hepatocytes | Other_or_primary | Human |  |  |  | Williams_E+suppl | Other_or_specialised |  |  | 170 | μg/mL |  |  | 48 | hours | 37 | Celsius | 5
18 | 6 |  |  | MTT | Metabolic_activity | HepaRG_hepatocytes | Other_or_primary | Human |  |  |  | Williams_E+suppl | Other_or_specialised |  |  | 27.5 | μM |  |  | 336 | hours | 37 | Celsius | 5
18 | 7 |  |  | MTT | Metabolic_activity | SK_MEL_28_melanoma_cells | Other_or_primary | Human |  |  |  | RPMI | RPMI_or_Hams |  |  | 13.8 | μM |  |  | 24 | hours | 37 | Celsius | 5
18 | 8 |  |  | MTT | Metabolic_activity | SK_MEL_28_melanoma_cells | Other_or_primary | Human |  |  |  | RPMI | RPMI_or_Hams |  |  | 13.8 | μM |  |  | 48 | hours | 37 | Celsius | 5
19 | 1 |  |  | Trypan_Blue | Membrane_integrity | MG63 | Other_or_primary | Human | Direct_contact | 19000 | cells/well | 87_DMEM_10FBS_1NEAA_1sodium pyruvate_1penicillin-streptomycin) | DMEM |  |  | 1000 | mg/L |  |  | 168 | hours | 37 | Celsius | 5 | Humidified
19 | 2 |  |  | Trypan_Blue | Membrane_integrity | MG63 | Other_or_primary | Human | Direct_contact | 19000 | cells/well | 87_DMEM_10FBS_1NEAA_1sodium pyruvate_1penicillin-streptomycin) | DMEM |  |  | 2500 | mg/L |  |  | 168 | hours | 37 | Celsius | 5 | Humidified
20 | 1 |  |  | DiIC1_(5) | Other_endpoint | Jurkat | Immune | Human | Direct_Contact | 100000 | cells/well | RPMI-1640 | RPMI_or_Hams | RPMI-1640 | RPMI_or_Hams | 0.5 | mg/mL |  |  | 48 | hours | 37 | Celsius | 5 | Humidified
20 | 2 |  |  | DiIC1_(5) | Other_endpoint | Jurkat | Immune | Human | Direct_Contact | 100000 | cells/well | RPMI-1640 | RPMI_or_Hams | RPMI-1640 | RPMI_or_Hams | 1 | mg/mL |  |  | 48 | hours | 37 | Celsius | 5 | Humidified
20 | 3 |  |  | DiIC1_(5) | Other_endpoint | Jurkat | Immune | Human | Direct_Contact | 100000 | cells/well | RPMI-1640 | RPMI_or_Hams | RPMI-1640 | RPMI_or_Hams | 1.5 | mg/mL |  |  | 48 | hours | 37 | Celsius | 5 | Humidified
20 | 4 |  |  | DiIC1_(5) | Other_endpoint | Jurkat | Immune | Human | Direct_Contact | 100000 | cells/well | RPMI-1640 | RPMI_or_Hams | RPMI-1640 | RPMI_or_Hams | 2 | mg/mL |  |  | 48 | hours | 37 | Celsius | 5 | Humidified
20 | 5 |  |  | DiIC1_(5) | Other_endpoint | HT_29_cells | Epithelial_cancer | Human | Direct_Contact | 100000 | cells/well | McCoys_5A+10_FCS | MEM_Family | RPMI-1640 | RPMI_or_Hams | 0.5 | mg/mL |  |  | 24 | hours | 37 | Celsius | 5 | Humidified
20 | 6 |  |  | DiIC1_(5) | Other_endpoint | Jurkat | Immune | Human | Direct_Contact | 100000 | cells/well | RPMI-1640 | RPMI_or_Hams | RPMI-1640 | RPMI_or_Hams | 1 | mg/mL |  |  | 48 | hours | 37 | Celsius | 5 | Humidified
20 | 7 |  |  | DiIC1_(5) | Other_endpoint | Jurkat | Immune | Human | Direct_Contact | 100000 | cells/well | RPMI-1640 | RPMI_or_Hams | RPMI-1640 | RPMI_or_Hams | 2 | mg/mL |  |  | 48 | hours | 37 | Celsius | 5 | Humidified
20 | 8 |  |  | DiIC1_(5) | Other_endpoint | Jurkat | Immune | Human | Direct_Contact | 100000 | cells/well | RPMI-1640 | RPMI_or_Hams | RPMI-1640 | RPMI_or_Hams | 0.1 | mg/mL |  |  | 48 | hours | 37 | Celsius | 5 | Humidified
20 | 9 |  |  | DiIC1_(5) | Other_endpoint | Jurkat | Immune | Human | Direct_Contact | 100000 | cells/well | RPMI-1640 | RPMI_or_Hams | RPMI-1640 | RPMI_or_Hams | 0.25 | mg/mL |  |  | 48 | hours | 37 | Celsius | 5 | Humidified
20 | 10 |  |  | DiIC1_(5) | Other_endpoint | HT_29_cells | Epithelial_cancer | Human | Direct_Contact | 100000 | cells/well | McCoys_5A+10_FCS | MEM_Family | RPMI-1640 | RPMI_or_Hams | 0.5 | mg/mL |  |  | 24 | hours | 37 | Celsius | 5 | Humidified
20 | 11 |  |  | DiIC1_(5) | Other_endpoint | Jurkat | Immune | Human | Direct_Contact | 100000 | cells/well | RPMI-1640 | RPMI_or_Hams | RPMI-1640 | RPMI_or_Hams | 1 | mg/mL |  |  | 48 | hours | 37 | Celsius | 5 | Humidified
20 | 12 |  |  | DiIC1_(5) | Other_endpoint | Jurkat | Immune | Human | Direct_Contact | 100000 | cells/well | RPMI-1640 | RPMI_or_Hams | RPMI-1640 | RPMI_or_Hams | 2 | mg/mL |  |  | 48 | hours | 37 | Celsius | 5 | Humidified
20 | 13 |  |  | DiIC1_(5) | Other_endpoint | Jurkat | Immune | Human | Direct_Contact | 100000 | cells/well | RPMI-1640 | RPMI_or_Hams | RPMI-1640 | RPMI_or_Hams | 0.1 | mg/mL |  |  | 48 | hours | 37 | Celsius | 5 | Humidified
20 | 14 |  |  | DiIC1_(5) | Other_endpoint | Jurkat | Immune | Human | Direct_Contact | 100000 | cells/well | RPMI-1640 | RPMI_or_Hams | RPMI-1640 | RPMI_or_Hams | 0.25 | mg/mL |  |  | 48 | hours | 37 | Celsius | 5 | Humidified
20 | 15 |  |  | DiIC1_(5) | Other_endpoint | HT_29_cells | Epithelial_cancer | Human | Direct_Contact | 100000 | cells/well | McCoys_5A+10_FCS | MEM_Family | RPMI-1640 | RPMI_or_Hams | 0.5 | mg/mL |  |  | 24 | hours | 37 | Celsius | 5 | Humidified
21 | 1 | 10993-5 |  | LDH | Membrane_integrity | Saos-2 | Other_or_primary | Human | Extract_test |  |  | DMEM | DMEM | DMEM | DMEM |  |  | 0 |  | 24 | hours | 37 | Celsius | 5 | Humidified |  | 72 | hours | 37 | Celsius |  |  | 0.5 | (cm^2)/mL
21 | 2 | 10993-5 |  | LDH | Membrane_integrity | Saos-2 | Other_or_primary | Human | Extract_test |  |  | DMEM | DMEM | DMEM | DMEM |  |  | 1 |  | 24 | hours | 37 | Celsius | 5 | Humidified |  | 72 | hours | 37 | Celsius |  |  | 0.5 | (cm^2)/mL
21 | 3 | 10993-5 |  | LDH | Membrane_integrity | Saos-2 | Other_or_primary | Human | Extract_test |  |  | DMEM | DMEM | DMEM | DMEM |  |  | 10 |  | 24 | hours | 37 | Celsius | 5 | Humidified |  | 72 | hours | 37 | Celsius |  |  | 0.5 | (cm^2)/mL
21 | 4 | 10993-5 |  | LDH | Membrane_integrity | Saos-2 | Other_or_primary | Human | Extract_test |  |  | DMEM | DMEM | DMEM | DMEM |  |  | 100 |  | 24 | hours | 37 | Celsius | 5 | Humidified |  | 72 | hours | 37 | Celsius |  |  | 0.5 | (cm^2)/mL
21 | 5 | 10993-5 |  | LDH | Membrane_integrity | Saos-2 | Other_or_primary | Human | Extract_test |  |  | DMEM | DMEM | DMEM | DMEM |  |  | 1000 |  | 24 | hours | 37 | Celsius | 5 | Humidified |  | 72 | hours | 37 | Celsius |  |  | 0.5 | (cm^2)/mL
21 | 6 | 10993-5 |  | LDH | Membrane_integrity | Saos-2 | Other_or_primary | Human | Extract_test |  |  | DMEM | DMEM | DMEM | DMEM |  |  | 0 |  | 24 | hours | 37 | Celsius | 5 | Humidified |  | 72 | hours | 37 | Celsius |  |  | 0.5 | (cm^2)/mL
21 | 7 | 10993-5 |  | LDH | Membrane_integrity | Saos-2 | Other_or_primary | Human | Extract_test |  |  | DMEM | DMEM | DMEM | DMEM |  |  | 1 |  | 24 | hours | 37 | Celsius | 5 | Humidified |  | 72 | hours | 37 | Celsius |  |  | 0.5 | (cm^2)/mL
21 | 8 | 10993-5 |  | LDH | Membrane_integrity | Saos-2 | Other_or_primary | Human | Extract_test |  |  | DMEM | DMEM | DMEM | DMEM |  |  | 10 |  | 24 | hours | 37 | Celsius | 5 | Humidified |  | 72 | hours | 37 | Celsius |  |  | 0.5 | (cm^2)/mL
21 | 9 | 10993-5 |  | LDH | Membrane_integrity | Saos-2 | Other_or_primary | Human | Extract_test |  |  | DMEM | DMEM | DMEM | DMEM |  |  | 100 |  | 24 | hours | 37 | Celsius | 5 | Humidified |  | 72 | hours | 37 | Celsius |  |  | 0.5 | (cm^2)/mL
21 | 10 | 10993-5 |  | LDH | Membrane_integrity | Saos-2 | Other_or_primary | Human | Extract_test |  |  | DMEM | DMEM | DMEM | DMEM |  |  | 1000 |  | 24 | hours | 37 | Celsius | 5 | Humidified |  | 72 | hours | 37 | Celsius |  |  | 0.5 | (cm^2)/mL
21 | 11 | 10993-5 |  | LDH | Membrane_integrity | Saos-2 | Other_or_primary | Human | Extract_test |  |  | DMEM | DMEM | DMEM | DMEM |  |  | 0 |  | 24 | hours | 37 | Celsius | 5 | Humidified |  | 72 | hours | 37 | Celsius |  |  | 0.5 | (cm^2)/mL
21 | 12 | 10993-5 |  | LDH | Membrane_integrity | Saos-2 | Other_or_primary | Human | Extract_test |  |  | DMEM | DMEM | DMEM | DMEM |  |  | 1 |  | 24 | hours | 37 | Celsius | 5 | Humidified |  | 72 | hours | 37 | Celsius |  |  | 0.5 | (cm^2)/mL
21 | 13 | 10993-5 |  | LDH | Membrane_integrity | Saos-2 | Other_or_primary | Human | Extract_test |  |  | DMEM | DMEM | DMEM | DMEM |  |  | 10 |  | 24 | hours | 37 | Celsius | 5 | Humidified |  | 72 | hours | 37 | Celsius |  |  | 0.5 | (cm^2)/mL
21 | 14 | 10993-5 |  | LDH | Membrane_integrity | Saos-2 | Other_or_primary | Human | Extract_test |  |  | DMEM | DMEM | DMEM | DMEM |  |  | 100 |  | 24 | hours | 37 | Celsius | 5 | Humidified |  | 72 | hours | 37 | Celsius |  |  | 0.5 | (cm^2)/mL
21 | 15 | 10993-5 |  | LDH | Membrane_integrity | Saos-2 | Other_or_primary | Human | Extract_test |  |  | DMEM | DMEM | DMEM | DMEM |  |  | 1000 |  | 24 | hours | 37 | Celsius | 5 | Humidified |  | 72 | hours | 37 | Celsius |  |  | 0.5 | (cm^2)/mL
21 | 16 | 10993-5 |  | LDH | Membrane_integrity | Saos-2 | Other_or_primary | Human | Extract_test |  |  | DMEM | DMEM | DMEM | DMEM |  |  | 0 |  | 24 | hours | 37 | Celsius | 5 | Humidified |  | 72 | hours | 37 | Celsius |  |  | 0.5 | (cm^2)/mL
21 | 17 | 10993-5 |  | LDH | Membrane_integrity | Saos-2 | Other_or_primary | Human | Extract_test |  |  | DMEM | DMEM | DMEM | DMEM |  |  | 1 |  | 24 | hours | 37 | Celsius | 5 | Humidified |  | 72 | hours | 37 | Celsius |  |  | 0.5 | (cm^2)/mL
21 | 18 | 10993-5 |  | LDH | Membrane_integrity | Saos-2 | Other_or_primary | Human | Extract_test |  |  | DMEM | DMEM | DMEM | DMEM |  |  | 10 |  | 24 | hours | 37 | Celsius | 5 | Humidified |  | 72 | hours | 37 | Celsius |  |  | 0.5 | (cm^2)/mL
21 | 19 | 10993-5 |  | LDH | Membrane_integrity | Saos-2 | Other_or_primary | Human | Extract_test |  |  | DMEM | DMEM | DMEM | DMEM |  |  | 100 |  | 24 | hours | 37 | Celsius | 5 | Humidified |  | 72 | hours | 37 | Celsius |  |  | 0.5 | (cm^2)/mL
21 | 20 | 10993-5 |  | LDH | Membrane_integrity | Saos-2 | Other_or_primary | Human | Extract_test |  |  | DMEM | DMEM | DMEM | DMEM |  |  | 1000 |  | 24 | hours | 37 | Celsius | 5 | Humidified |  | 72 | hours | 37 | Celsius |  |  | 0.5 | (cm^2)/mL
22 | 1 |  |  | MTT | Metabolic_activity | Jurkat | Immune | Human | Direct_Contact | 7500 | cells/well | RPMI_1640_10%_FBS_1%_PS | RPMI_or_Hams |  |  | 1.25 | mg/mL |  |  | 48 | hours | 37 | Celsius | 5 | Humidified
22 | 2 |  |  | MTT | Metabolic_activity | Jurkat | Immune | Human | Direct_Contact | 7500 | cells/well | RPMI_1640_10%_FBS_1%_PS | RPMI_or_Hams |  |  | 0.625 | mg/mL |  |  | 48 | hours | 37 | Celsius | 5 | Humidified
22 | 3 |  |  | MTT | Metabolic_activity | Jurkat | Immune | Human | Direct_Contact | 7500 | cells/well | RPMI_1640_10%_FBS_1%_PS | RPMI_or_Hams |  |  | 0.313 | mg/mL |  |  | 48 | hours | 37 | Celsius | 5 | Humidified
22 | 4 |  |  | MTT | Metabolic_activity | Jurkat | Immune | Human | Direct_Contact | 7500 | cells/well | RPMI_1640_10%_FBS_1%_PS | RPMI_or_Hams |  |  | 0.156 | mg/mL |  |  | 48 | hours | 37 | Celsius | 5 | Humidified
22 | 5 |  |  | MTT | Metabolic_activity | Jurkat | Immune | Human | Direct_Contact | 7500 | cells/well | RPMI_1640_10%_FBS_1%_PS | RPMI_or_Hams |  |  | 0.078 | mg/mL |  |  | 48 | hours | 37 | Celsius | 5 | Humidified
22 | 6 |  |  | MTT | Metabolic_activity | Jurkat | Immune | Human | Direct_Contact | 7500 | cells/well | RPMI_1640_10%_FBS_1%_PS | RPMI_or_Hams |  |  | 0.039 | mg/mL |  |  | 48 | hours | 37 | Celsius | 5 | Humidified
22 | 7 |  |  | MTT | Metabolic_activity | Jurkat | Immune | Human | Direct_Contact | 7500 | cells/well | RPMI_1640_10%_FBS_1%_PS | RPMI_or_Hams |  |  | 0.02 | mg/mL |  |  | 48 | hours | 37 | Celsius | 5 | Humidified
22 | 8 |  |  | MTT | Metabolic_activity | Jurkat | Immune | Human | Direct_Contact | 7500 | cells/well | RPMI_1640_10%_FBS_1%_PS | RPMI_or_Hams |  |  | 0.01 | mg/mL |  |  | 48 | hours | 37 | Celsius | 5 | Humidified
22 | 9 |  |  | MTT | Metabolic_activity | Jurkat | Immune | Human | Direct_Contact | 7500 | cells/well | RPMI_1640_10%_FBS_1%_PS | RPMI_or_Hams |  |  | 0.005 | mg/mL |  |  | 48 | hours | 37 | Celsius | 5 | Humidified
22 | 10 |  |  | MTT | Metabolic_activity | Raji | Immune | Human | Direct_Contact | 7500 | cells/well | RPMI_1640_10%_FBS_1%_PS | RPMI_or_Hams |  |  | 1.25 | mg/mL |  |  | 48 | hours | 37 | Celsius | 5 | Humidified
22 | 11 |  |  | MTT | Metabolic_activity | Raji | Immune | Human | Direct_Contact | 7500 | cells/well | RPMI_1640_10%_FBS_1%_PS | RPMI_or_Hams |  |  | 0.625 | mg/mL |  |  | 48 | hours | 37 | Celsius | 5 | Humidified
22 | 12 |  |  | MTT | Metabolic_activity | Raji | Immune | Human | Direct_Contact | 7500 | cells/well | RPMI_1640_10%_FBS_1%_PS | RPMI_or_Hams |  |  | 0.313 | mg/mL |  |  | 48 | hours | 37 | Celsius | 5 | Humidified
22 | 13 |  |  | MTT | Metabolic_activity | Raji | Immune | Human | Direct_Contact | 7500 | cells/well | RPMI_1640_10%_FBS_1%_PS | RPMI_or_Hams |  |  | 0.156 | mg/mL |  |  | 48 | hours | 37 | Celsius | 5 | Humidified
22 | 14 |  |  | MTT | Metabolic_activity | Raji | Immune | Human | Direct_Contact | 7500 | cells/well | RPMI_1640_10%_FBS_1%_PS | RPMI_or_Hams |  |  | 0.078 | mg/mL |  |  | 48 | hours | 37 | Celsius | 5 | Humidified
22 | 15 |  |  | MTT | Metabolic_activity | Raji | Immune | Human | Direct_Contact | 7500 | cells/well | RPMI_1640_10%_FBS_1%_PS | RPMI_or_Hams |  |  | 0.039 | mg/mL |  |  | 48 | hours | 37 | Celsius | 5 | Humidified
22 | 16 |  |  | MTT | Metabolic_activity | Raji | Immune | Human | Direct_Contact | 7500 | cells/well | RPMI_1640_10%_FBS_1%_PS | RPMI_or_Hams |  |  | 0.02 | mg/mL |  |  | 48 | hours | 37 | Celsius | 5 | Humidified
22 | 17 |  |  | MTT | Metabolic_activity | Raji | Immune | Human | Direct_Contact | 7500 | cells/well | RPMI_1640_10%_FBS_1%_PS | RPMI_or_Hams |  |  | 0.01 | mg/mL |  |  | 48 | hours | 37 | Celsius | 5 | Humidified
22 | 18 |  |  | MTT | Metabolic_activity | Raji | Immune | Human | Direct_Contact | 7500 | cells/well | RPMI_1640_10%_FBS_1%_PS | RPMI_or_Hams |  |  | 0.005 | mg/mL |  |  | 48 | hours | 37 | Celsius | 5 | Humidified
23 | 1 |  |  | MTT | Metabolic_activity | Bovine_Keratocytes | Other_or_primary | Other_mammal | Direct_Contact | 20000 | cells/well | DMEM_G1_F10_A5 | DMEM | DMEM-G1-F10-A5 | DMEM | 1000 | μg/mL |  |  | 24 | hours | 37 | Celsius | 5 | Humidified
23 | 2 |  |  | MTT | Metabolic_activity | Bovine_Keratocytes | Other_or_primary | Other_mammal | Direct_Contact | 20000 | cells/well | DMEM_G1_F10_A5 | DMEM | DMEM-G1-F10-A5 | DMEM | 100 | μg/mL |  |  | 24 | hours | 37 | Celsius | 5 | Humidified
23 | 3 |  |  | MTT | Metabolic_activity | Bovine_Keratocytes | Other_or_primary | Other_mammal | Direct_Contact | 20000 | cells/well | DMEM_G1_F10_A5 | DMEM | DMEM-G1-F10-A5 | DMEM | 1000 | μg/mL |  |  | 24 | hours | 37 | Celsius | 5 | Humidified
23 | 4 |  |  | MTT | Metabolic_activity | Bovine_Keratocytes | Other_or_primary | Other_mammal | Direct_Contact | 20000 | cells/well | DMEM_G1_F10_A5 | DMEM | DMEM-G1-F10-A5 | DMEM | 100 | μg/mL |  |  | 24 | hours | 37 | Celsius | 5 | Humidified
24 | 1 |  |  | MTS | Metabolic_activity | Calu_3 | Epithelial_cancer | Human | Direct_Contact | 5280 | cells/well | DMEM_10FBS_2p_pen_strep | DMEM |  |  | 0.075 | mg/mL |  |  | 24 | hours | 37 | Celsius | 5 | Humidified
24 | 2 |  |  | MTS | Metabolic_activity | Calu_3 | Epithelial_cancer | Human | Direct_Contact | 5280 | cells/well | DMEM_10FBS_2p_pen_strep | DMEM |  |  | 0.15 | mg/mL |  |  | 24 | hours | 37 | Celsius | 5 | Humidified
24 | 3 |  |  | MTS | Metabolic_activity | Calu_3 | Epithelial_cancer | Human | Direct_Contact | 5280 | cells/well | DMEM_10FBS_2p_pen_strep | DMEM |  |  | 0.3 | mg/mL |  |  | 24 | hours | 37 | Celsius | 5 | Humidified
24 | 4 |  |  | MTS | Metabolic_activity | Calu_3 | Epithelial_cancer | Human | Direct_Contact | 5280 | cells/well | DMEM_10FBS_2p_pen_strep | DMEM |  |  | 0.6 | mg/mL |  |  | 24 | hours | 37 | Celsius | 5 | Humidified
25 | 1 |  |  | MTT | Metabolic_activity | L929 | Fibroblast | Mouse | Direct_Contact | 20000 | cells/well | DMEM_HGFPS | DMEM | DMEM_HGFPS | DMEM | 0.5 | mg/mL |  |  | 24 | hours | 37 | Celsius | 5 | Humidified
25 | 2 |  |  | MTT | Metabolic_activity | L929 | Fibroblast | Mouse | Direct_Contact | 20000 | cells/well | DMEM_HGFPS | DMEM | DMEM_HGFPS | DMEM | 1 | mg/mL |  |  | 24 | hours | 37 | Celsius | 5 | Humidified
25 | 3 |  |  | MTT | Metabolic_activity | L929 | Fibroblast | Mouse | Direct_Contact | 20000 | cells/well | DMEM_HGFPS | DMEM | DMEM_HGFPS | DMEM | 0.5 | mg/mL |  |  | 24 | hours | 37 | Celsius | 5 | Humidified
25 | 4 |  |  | MTT | Metabolic_activity | L929 | Fibroblast | Mouse | Direct_Contact | 20000 | cells/well | DMEM_HGFPS | DMEM | DMEM_HGFPS | DMEM | 1 | mg/mL |  |  | 24 | hours | 37 | Celsius | 5 | Humidified
25 | 5 |  |  | MTT | Metabolic_activity | L929 | Fibroblast | Mouse | Direct_Contact | 20000 | cells/well | DMEM_HGFPS | DMEM | DMEM_HGFPS | DMEM | 0.5 | mg/mL |  |  | 24 | hours | 37 | Celsius | 5 | Humidified
25 | 6 |  |  | MTT | Metabolic_activity | L929 | Fibroblast | Mouse | Direct_Contact | 20000 | cells/well | DMEM_HGFPS | DMEM | DMEM_HGFPS | DMEM | 1 | mg/mL |  |  | 24 | hours | 37 | Celsius | 5 | Humidified
26 | 1 |  |  | MTT | Metabolic_activity | CCD_112CoN | Other_or_primary | Human |  | 20000 | cells/well | Not_reported | Not_reported | DMEM_FP | DMEM | 1 | mg/mL |  |  | 24 | hours | 37 | Celsius | 5 | Humidified
26 | 2 |  |  | MTT | Metabolic_activity | CCD_112CoN | Other_or_primary | Human |  | 20000 | cells/well | Not_reported | Not_reported | DMEM_FP | DMEM | 0.5 | mg/mL |  |  | 24 | hours | 37 | Celsius | 5 | Humidified
26 | 3 |  |  | MTT | Metabolic_activity | CCD_112CoN | Other_or_primary | Human |  | 20000 | cells/well | Not_reported | Not_reported | DMEM_FP | DMEM | 0.25 | mg/mL |  |  | 24 | hours | 37 | Celsius | 5 | Humidified
26 | 4 |  |  | MTT | Metabolic_activity | CCD_112CoN | Other_or_primary | Human |  | 20000 | cells/well | Not_reported | Not_reported | DMEM_FP | DMEM | 0.125 | mg/mL |  |  | 24 | hours | 37 | Celsius | 5 | Humidified
26 | 5 |  |  | MTT | Metabolic_activity | CCD_112CoN | Other_or_primary | Human |  | 20000 | cells/well | Not_reported | Not_reported | DMEM_FP | DMEM | 0.0625 | mg/mL |  |  | 24 | hours | 37 | Celsius | 5 | Humidified
26 | 6 |  |  | MTT | Metabolic_activity | CCD_112CoN | Other_or_primary | Human |  | 20000 | cells/well | Not_reported | Not_reported | DMEM_FP | DMEM | 0.03125 | mg/mL |  |  | 24 | hours | 37 | Celsius | 5 | Humidified
26 | 7 |  |  | MTT | Metabolic_activity | CCD_112CoN | Other_or_primary | Human |  | 20000 | cells/well | Not_reported | Not_reported | DMEM_FP | DMEM | 1 | mg/mL |  |  | 24 | hours | 37 | Celsius | 5 | Humidified
26 | 8 |  |  | MTT | Metabolic_activity | CCD_112CoN | Other_or_primary | Human |  | 20000 | cells/well | Not_reported | Not_reported | DMEM_FP | DMEM | 0.5 | mg/mL |  |  | 24 | hours | 37 | Celsius | 5 | Humidified
26 | 9 |  |  | MTT | Metabolic_activity | CCD_112CoN | Other_or_primary | Human |  | 20000 | cells/well | Not_reported | Not_reported | DMEM_FP | DMEM | 0.25 | mg/mL |  |  | 24 | hours | 37 | Celsius | 5 | Humidified
26 | 10 |  |  | MTT | Metabolic_activity | CCD_112CoN | Other_or_primary | Human |  | 20000 | cells/well | Not_reported | Not_reported | DMEM_FP | DMEM | 0.125 | mg/mL |  |  | 24 | hours | 37 | Celsius | 5 | Humidified
26 | 11 |  |  | MTT | Metabolic_activity | CCD_112CoN | Other_or_primary | Human |  | 20000 | cells/well | Not_reported | Not_reported | DMEM_FP | DMEM | 0.0625 | mg/mL |  |  | 24 | hours | 37 | Celsius | 5 | Humidified
26 | 12 |  |  | MTT | Metabolic_activity | CCD_112CoN | Other_or_primary | Human |  | 20000 | cells/well | Not_reported | Not_reported | DMEM_FP | DMEM | 0.03125 | mg/mL |  |  | 24 | hours | 37 | Celsius | 5 | Humidified
26 | 13 |  |  | MTT | Metabolic_activity | CCD_112CoN | Other_or_primary | Human |  | 20000 | cells/well | Not_reported | Not_reported | DMEM_FP | DMEM | 1 | mg/mL |  |  | 24 | hours | 37 | Celsius | 5 | Humidified
26 | 14 |  |  | MTT | Metabolic_activity | CCD_112CoN | Other_or_primary | Human |  | 20000 | cells/well | Not_reported | Not_reported | DMEM_FP | DMEM | 0.5 | mg/mL |  |  | 24 | hours | 37 | Celsius | 5 | Humidified
26 | 15 |  |  | MTT | Metabolic_activity | CCD_112CoN | Other_or_primary | Human |  | 20000 | cells/well | Not_reported | Not_reported | DMEM_FP | DMEM | 0.25 | mg/mL |  |  | 24 | hours | 37 | Celsius | 5 | Humidified
26 | 16 |  |  | MTT | Metabolic_activity | CCD_112CoN | Other_or_primary | Human |  | 20000 | cells/well | Not_reported | Not_reported | DMEM_FP | DMEM | 0.125 | mg/mL |  |  | 24 | hours | 37 | Celsius | 5 | Humidified
26 | 17 |  |  | MTT | Metabolic_activity | CCD_112CoN | Other_or_primary | Human |  | 20000 | cells/well | Not_reported | Not_reported | DMEM_FP | DMEM | 0.0625 | mg/mL |  |  | 24 | hours | 37 | Celsius | 5 | Humidified
26 | 18 |  |  | MTT | Metabolic_activity | CCD_112CoN | Other_or_primary | Human |  | 20000 | cells/well | Not_reported | Not_reported | DMEM_FP | DMEM | 0.03125 | mg/mL |  |  | 24 | hours | 37 | Celsius | 5 | Humidified
26 | 19 |  |  | MTT | Metabolic_activity | CCD_112CoN | Other_or_primary | Human |  | 20000 | cells/well | Not_reported | Not_reported | DMEM_FP | DMEM | 1 | mg/mL |  |  | 24 | hours | 37 | Celsius | 5 | Humidified
26 | 20 |  |  | MTT | Metabolic_activity | CCD_112CoN | Other_or_primary | Human |  | 20000 | cells/well | Not_reported | Not_reported | DMEM_FP | DMEM | 0.5 | mg/mL |  |  | 24 | hours | 37 | Celsius | 5 | Humidified
26 | 21 |  |  | MTT | Metabolic_activity | CCD_112CoN | Other_or_primary | Human |  | 20000 | cells/well | Not_reported | Not_reported | DMEM_FP | DMEM | 0.25 | mg/mL |  |  | 24 | hours | 37 | Celsius | 5 | Humidified
26 | 22 |  |  | MTT | Metabolic_activity | CCD_112CoN | Other_or_primary | Human |  | 20000 | cells/well | Not_reported | Not_reported | DMEM_FP | DMEM | 0.125 | mg/mL |  |  | 24 | hours | 37 | Celsius | 5 | Humidified
26 | 23 |  |  | MTT | Metabolic_activity | CCD_112CoN | Other_or_primary | Human |  | 20000 | cells/well | Not_reported | Not_reported | DMEM_FP | DMEM | 0.0625 | mg/mL |  |  | 24 | hours | 37 | Celsius | 5 | Humidified
26 | 24 |  |  | MTT | Metabolic_activity | CCD_112CoN | Other_or_primary | Human |  | 20000 | cells/well | Not_reported | Not_reported | DMEM_FP | DMEM | 0.03125 | mg/mL |  |  | 24 | hours | 37 | Celsius | 5 | Humidified
26 | 25 |  |  | MTT | Metabolic_activity | CCD_112CoN | Other_or_primary | Human |  | 20000 | cells/well | Not_reported | Not_reported | DMEM_FP | DMEM | 1 | mg/mL |  |  | 24 | hours | 37 | Celsius | 5 | Humidified
26 | 26 |  |  | MTT | Metabolic_activity | CCD_112CoN | Other_or_primary | Human |  | 20000 | cells/well | Not_reported | Not_reported | DMEM_FP | DMEM | 0.5 | mg/mL |  |  | 24 | hours | 37 | Celsius | 5 | Humidified
26 | 27 |  |  | MTT | Metabolic_activity | CCD_112CoN | Other_or_primary | Human |  | 20000 | cells/well | Not_reported | Not_reported | DMEM_FP | DMEM | 0.25 | mg/mL |  |  | 24 | hours | 37 | Celsius | 5 | Humidified
26 | 28 |  |  | MTT | Metabolic_activity | CCD_112CoN | Other_or_primary | Human |  | 20000 | cells/well | Not_reported | Not_reported | DMEM_FP | DMEM | 0.125 | mg/mL |  |  | 24 | hours | 37 | Celsius | 5 | Humidified
26 | 29 |  |  | MTT | Metabolic_activity | CCD_112CoN | Other_or_primary | Human |  | 20000 | cells/well | Not_reported | Not_reported | DMEM_FP | DMEM | 0.0625 | mg/mL |  |  | 24 | hours | 37 | Celsius | 5 | Humidified
26 | 30 |  |  | MTT | Metabolic_activity | CCD_112CoN | Other_or_primary | Human |  | 20000 | cells/well | Not_reported | Not_reported | DMEM_FP | DMEM | 0.03125 | mg/mL |  |  | 24 | hours | 37 | Celsius | 5 | Humidified
27 | 1 |  |  | Alamar_Blue | Metabolic_activity | MC3T3-E1 | Other_or_primary | Mouse | Direct_Contact | 10000 | cells/well | MEMα-GFPS | MEM_Family | [6 empty] | 24 | hours | 37 | Celsius | 5 | Humidified
27 | 2 |  |  | Alamar_Blue | Metabolic_activity | MC3T3-E1 | Other_or_primary | Mouse | Direct_Contact | 10000 | cells/well | MEMα-GFPS | MEM_Family | [6 empty] | 72 | hours | 37 | Celsius | 5 | Humidified
27 | 3 |  |  | Alamar_Blue | Metabolic_activity | MC3T3-E1 | Other_or_primary | Mouse | Direct_Contact | 10000 | cells/well | MEMα-GFPS | MEM_Family | [6 empty] | 168 | hours | 37 | Celsius | 5 | Humidified
27 | 4 |  |  | Alamar_Blue | Metabolic_activity | MC3T3-E1 | Other_or_primary | Mouse | Direct_Contact | 10000 | cells/well | MEMα-GFPS | MEM_Family | [6 empty] | 24 | hours | 37 | Celsius | 5 | Humidified
27 | 5 |  |  | Alamar_Blue | Metabolic_activity | MC3T3-E1 | Other_or_primary | Mouse | Direct_Contact | 10000 | cells/well | MEMα-GFPS | MEM_Family | [6 empty] | 72 | hours | 37 | Celsius | 5 | Humidified
27 | 6 |  |  | Alamar_Blue | Metabolic_activity | MC3T3-E1 | Other_or_primary | Mouse | Direct_Contact | 10000 | cells/well | MEMα-GFPS | MEM_Family | [6 empty] | 168 | hours | 37 | Celsius | 5 | Humidified
27 | 7 |  |  | Alamar_Blue | Metabolic_activity | MC3T3-E1 | Other_or_primary | Mouse | Direct_Contact | 10000 | cells/well | MEMα-GFPS | MEM_Family | [6 empty] | 24 | hours | 37 | Celsius | 5 | Humidified
27 | 8 |  |  | Alamar_Blue | Metabolic_activity | MC3T3-E1 | Other_or_primary | Mouse | Direct_Contact | 10000 | cells/well | MEMα-GFPS | MEM_Family | [6 empty] | 72 | hours | 37 | Celsius | 5 | Humidified
27 | 9 |  |  | Alamar_Blue | Metabolic_activity | MC3T3-E1 | Other_or_primary | Mouse | Direct_Contact | 10000 | cells/well | MEMα-GFPS | MEM_Family | [6 empty] | 168 | hours | 37 | Celsius | 5 | Humidified
27 | 10 |  |  | Alamar_Blue | Metabolic_activity | MC3T3-E1 | Other_or_primary | Mouse | Direct_Contact | 10000 | cells/well | MEMα-GFPS | MEM_Family | [6 empty] | 24 | hours | 37 | Celsius | 5 | Humidified
27 | 11 |  |  | Alamar_Blue | Metabolic_activity | MC3T3-E1 | Other_or_primary | Mouse | Direct_Contact | 10000 | cells/well | MEMα-GFPS | MEM_Family | [6 empty] | 72 | hours | 37 | Celsius | 5 | Humidified
27 | 12 |  |  | Alamar_Blue | Metabolic_activity | MC3T3-E1 | Other_or_primary | Mouse | Direct_Contact | 10000 | cells/well | MEMα-GFPS | MEM_Family | [6 empty] | 168 | hours | 37 | Celsius | 5 | Humidified
27 | 13 |  |  | Alamar_Blue | Metabolic_activity | MC3T3-E1 | Other_or_primary | Mouse | Direct_Contact | 10000 | cells/well | MEMα-GFPS | MEM_Family | [6 empty] | 24 | hours | 37 | Celsius | 5 | Humidified
27 | 14 |  |  | Alamar_Blue | Metabolic_activity | MC3T3-E1 | Other_or_primary | Mouse | Direct_Contact | 10000 | cells/well | MEMα-GFPS | MEM_Family | [6 empty] | 72 | hours | 37 | Celsius | 5 | Humidified
27 | 15 |  |  | Alamar_Blue | Metabolic_activity | MC3T3-E1 | Other_or_primary | Mouse | Direct_Contact | 10000 | cells/well | MEMα-GFPS | MEM_Family | [6 empty] | 168 | hours | 37 | Celsius | 5 | Humidified
27 | 16 |  |  | Alamar_Blue | Metabolic_activity | MC3T3-E1 | Other_or_primary | Mouse | Direct_Contact | 10000 | cells/well | MEMα-GFPS | MEM_Family | [6 empty] | 24 | hours | 37 | Celsius | 5 | Humidified
27 | 17 |  |  | Alamar_Blue | Metabolic_activity | MC3T3-E1 | Other_or_primary | Mouse | Direct_Contact | 10000 | cells/well | MEMα-GFPS | MEM_Family | [6 empty] | 72 | hours | 37 | Celsius | 5 | Humidified
27 | 18 |  |  | Alamar_Blue | Metabolic_activity | MC3T3-E1 | Other_or_primary | Mouse | Direct_Contact | 10000 | cells/well | MEMα-GFPS | MEM_Family | [6 empty] | 168 | hours | 37 | Celsius | 5 | Humidified
28 | 1 |  |  | MTT | Metabolic_activity | HEK293 | Other_or_primary | Human | Direct_Contact | 10000 | cells/well | DMEM_with_serum | DMEM | DMEM_with_serum | DMEM | 3.125 | μg/mL |  |  |  |  | 37 | Celsius | 5 | Humidified
28 | 2 |  |  | MTT | Metabolic_activity | HEK293 | Other_or_primary | Human | Direct_Contact | 10000 | cells/well | DMEM_with_serum | DMEM | DMEM_with_serum | DMEM | 6.25 | μg/mL |  |  |  |  | 37 | Celsius | 5 | Humidified
28 | 3 |  |  | MTT | Metabolic_activity | HEK293 | Other_or_primary | Human | Direct_Contact | 10000 | cells/well | DMEM_with_serum | DMEM | DMEM_with_serum | DMEM | 12.5 | μg/mL |  |  |  |  | 37 | Celsius | 5 | Humidified
28 | 4 |  |  | MTT | Metabolic_activity | HEK293 | Other_or_primary | Human | Direct_Contact | 10000 | cells/well | DMEM_with_serum | DMEM | DMEM_with_serum | DMEM | 25 | μg/mL |  |  |  |  | 37 | Celsius | 5 | Humidified
28 | 5 |  |  | MTT | Metabolic_activity | HEK293 | Other_or_primary | Human | Direct_Contact | 10000 | cells/well | DMEM_with_serum | DMEM | DMEM_with_serum | DMEM | 50 | μg/mL |  |  |  |  | 37 | Celsius | 5 | Humidified
28 | 6 |  |  | MTT | Metabolic_activity | HEK293 | Other_or_primary | Human | Direct_Contact | 10000 | cells/well | DMEM_with_serum | DMEM | DMEM_with_serum | DMEM | 100 | μg/mL |  |  |  |  | 37 | Celsius | 5 | Humidified
28 | 7 |  |  | MTT | Metabolic_activity | HEK293 | Other_or_primary | Human | Direct_Contact | 10000 | cells/well | DMEM_with_serum | DMEM | DMEM_with_serum | DMEM | 3.125 | μg/mL |  |  |  |  | 37 | Celsius | 5 | Humidified
28 | 8 |  |  | MTT | Metabolic_activity | HEK293 | Other_or_primary | Human | Direct_Contact | 10000 | cells/well | DMEM_with_serum | DMEM | DMEM_with_serum | DMEM | 6.25 | μg/mL |  |  |  |  | 37 | Celsius | 5 | Humidified
28 | 9 |  |  | MTT | Metabolic_activity | HEK293 | Other_or_primary | Human | Direct_Contact | 10000 | cells/well | DMEM_with_serum | DMEM | DMEM_with_serum | DMEM | 12.5 | μg/mL |  |  |  |  | 37 | Celsius | 5 | Humidified
28 | 10 |  |  | MTT | Metabolic_activity | HEK293 | Other_or_primary | Human | Direct_Contact | 10000 | cells/well | DMEM_with_serum | DMEM | DMEM_with_serum | DMEM | 25 | μg/mL |  |  |  |  | 37 | Celsius | 5 | Humidified
28 | 11 |  |  | MTT | Metabolic_activity | HEK293 | Other_or_primary | Human | Direct_Contact | 10000 | cells/well | DMEM_with_serum | DMEM | DMEM_with_serum | DMEM | 50 | μg/mL |  |  |  |  | 37 | Celsius | 5 | Humidified
28 | 12 |  |  | MTT | Metabolic_activity | HEK293 | Other_or_primary | Human | Direct_Contact | 10000 | cells/well | DMEM_with_serum | DMEM | DMEM_with_serum | DMEM | 100 | μg/mL |  |  |  |  | 37 | Celsius | 5 | Humidified
28 | 13 |  |  | MTT | Metabolic_activity | HEK293 | Other_or_primary | Human | Direct_Contact | 10000 | cells/well | DMEM_with_serum | DMEM | DMEM_with_serum | DMEM | 3.125 | μg/mL |  |  |  |  | 37 | Celsius | 5 | Humidified
28 | 14 |  |  | MTT | Metabolic_activity | HEK293 | Other_or_primary | Human | Direct_Contact | 10000 | cells/well | DMEM_with_serum | DMEM | DMEM_with_serum | DMEM | 6.25 | μg/mL |  |  |  |  | 37 | Celsius | 5 | Humidified
28 | 15 |  |  | MTT | Metabolic_activity | HEK293 | Other_or_primary | Human | Direct_Contact | 10000 | cells/well | DMEM_with_serum | DMEM | DMEM_with_serum | DMEM | 12.5 | μg/mL |  |  |  |  | 37 | Celsius | 5 | Humidified
28 | 16 |  |  | MTT | Metabolic_activity | HEK293 | Other_or_primary | Human | Direct_Contact | 10000 | cells/well | DMEM_with_serum | DMEM | DMEM_with_serum | DMEM | 25 | μg/mL |  |  |  |  | 37 | Celsius | 5 | Humidified
28 | 17 |  |  | MTT | Metabolic_activity | HEK293 | Other_or_primary | Human | Direct_Contact | 10000 | cells/well | DMEM_with_serum | DMEM | DMEM_with_serum | DMEM | 50 | μg/mL |  |  |  |  | 37 | Celsius | 5 | Humidified
28 | 18 |  |  | MTT | Metabolic_activity | HEK293 | Other_or_primary | Human | Direct_Contact | 10000 | cells/well | DMEM_with_serum | DMEM | DMEM_with_serum | DMEM | 100 | μg/mL |  |  |  |  | 37 | Celsius | 5 | Humidified
29 | 1 |  |  | CCK_8 | Metabolic_activity | 3T3_Fibroblasts | Fibroblast | Mouse | Direct_Contact | 10000 | cells/well | Not_reported | Not_reported | [6 empty] | 24 | hours | 37 | Celsius | 5 | Humidified
29 | 2 |  |  | CCK_8 | Metabolic_activity | 3T3_Fibroblasts | Fibroblast | Mouse | Direct_Contact | 10000 | cells/well | Not_reported | Not_reported | [6 empty] | 24 | hours | 37 | Celsius | 5 | Humidified
29 | 3 |  |  | CCK_8 | Metabolic_activity | 3T3_Fibroblasts | Fibroblast | Mouse | Direct_Contact | 10000 | cells/well | Not_reported | Not_reported | [6 empty] | 24 | hours | 37 | Celsius | 5 | Humidified
30 | 1 | 10993-5 |  | Resazurin | Membrane_integrity | L929 | Fibroblast | Mouse | Indirect_contact | 10000 | cells/well | MEM_10FBS | MEM_Family |  |  |  |  | 1 |  | 24 | hours | 37 | Celsius |  |  | Shaking_120rpm | 24 | hours | 37 | Celcius | MEM + 5% FBS + ATB | MEM_family | 0.2 | g/mL
30 | 2 | 10993-5 |  | Resazurin | Membrane_integrity | L929 | Fibroblast | Mouse | Indirect_contact | 10000 | cells/well | MEM_10FBS | MEM_Family |  |  |  |  | 1.33 |  | 24 | hours | 37 | Celsius |  |  | Shaking_120rpm | 24 | hours | 37 | Celcius | MEM + 5% FBS + ATB | MEM_family | 0.2 | g/mL
31 | 1 |  |  | MTS | Metabolic_activity | HepG2 | Epithelial_cancer | Human | Direct_Contact | 75000 | cells/well | DMEM_10FBS_Pen_Strep | DMEM | PBS | Other_or_specialised | 1 | μg/mL |  |  | 24 | hours | 37 | Celsius | 5 | Humidified
31 | 2 |  |  | MTS | Metabolic_activity | HepG2 | Epithelial_cancer | Human | Direct_Contact | 75000 | cells/well | DMEM_10FBS_Pen_Strep | DMEM | PBS | Other_or_specialised | 10 | μg/mL |  |  | 24 | hours | 37 | Celsius | 5 | Humidified
31 | 3 |  |  | MTS | Metabolic_activity | HepG2 | Epithelial_cancer | Human | Direct_Contact | 75000 | cells/well | DMEM_10FBS_Pen_Strep | DMEM | PBS | Other_or_specialised | 100 | μg/mL |  |  | 24 | hours | 37 | Celsius | 5 | Humidified
31 | 4 |  |  | MTS | Metabolic_activity | HepG2 | Epithelial_cancer | Human | Direct_Contact | 75000 | cells/well | DMEM_10FBS_Pen_Strep | DMEM | PBS | Other_or_specialised | 1 | μg/mL |  |  | 24 | hours | 37 | Celsius | 5 | Humidified
31 | 5 |  |  | MTS | Metabolic_activity | HepG2 | Epithelial_cancer | Human | Direct_Contact | 75000 | cells/well | DMEM_10FBS_Pen_Strep | DMEM | PBS | Other_or_specialised | 10 | μg/mL |  |  | 24 | hours | 37 | Celsius | 5 | Humidified
31 | 6 |  |  | MTS | Metabolic_activity | HepG2 | Epithelial_cancer | Human | Direct_Contact | 75000 | cells/well | DMEM_10FBS_Pen_Strep | DMEM | PBS | Other_or_specialised | 100 | μg/mL |  |  | 24 | hours | 37 | Celsius | 5 | Humidified
32 | 1 |  |  | MTT | Metabolic_activity | MCF7 | Epithelial_cancer | Human | Direct_Contact | 6000 | cells/well | DMEM_10FBS_Pen_Strep | DMEM |  |  | 0 | μg/mL |  |  | 24 | hours | 37 | Celsius
32 | 2 |  |  | MTT | Metabolic_activity | MCF7 | Epithelial_cancer | Human | Direct_Contact | 6000 | cells/well | DMEM_10FBS_Pen_Strep | DMEM |  |  | 0.2 | μg/mL |  |  | 24 | hours | 37 | Celsius
32 | 3 |  |  | MTT | Metabolic_activity | MCF7 | Epithelial_cancer | Human | Direct_Contact | 6000 | cells/well | DMEM_10FBS_Pen_Strep | DMEM |  |  | 0.6 | μg/mL |  |  | 24 | hours | 37 | Celsius
32 | 4 |  |  | MTT | Metabolic_activity | MCF7 | Epithelial_cancer | Human | Direct_Contact | 6000 | cells/well | DMEM_10FBS_Pen_Strep | DMEM |  |  | 1.3 | μg/mL |  |  | 24 | hours | 37 | Celsius
32 | 5 |  |  | MTT | Metabolic_activity | MCF7 | Epithelial_cancer | Human | Direct_Contact | 6000 | cells/well | DMEM_10FBS_Pen_Strep | DMEM |  |  | 3 | μg/mL |  |  | 24 | hours | 37 | Celsius
32 | 6 |  |  | MTT | Metabolic_activity | MCF7 | Epithelial_cancer | Human | Direct_Contact | 6000 | cells/well | DMEM_10FBS_Pen_Strep | DMEM |  |  | 6 | μg/mL |  |  | 24 | hours | 37 | Celsius
32 | 7 |  |  | MTT | Metabolic_activity | MCF7 | Epithelial_cancer | Human | Direct_Contact | 6000 | cells/well | DMEM_10FBS_Pen_Strep | DMEM |  |  | 0 | μg/mL |  |  | 48 | hours | 37 | Celsius
32 | 8 |  |  | MTT | Metabolic_activity | MCF7 | Epithelial_cancer | Human | Direct_Contact | 6000 | cells/well | DMEM_10FBS_Pen_Strep | DMEM |  |  | 0.2 | μg/mL |  |  | 48 | hours | 37 | Celsius
32 | 9 |  |  | MTT | Metabolic_activity | MCF7 | Epithelial_cancer | Human | Direct_Contact | 6000 | cells/well | DMEM_10FBS_Pen_Strep | DMEM |  |  | 0.6 | μg/mL |  |  | 48 | hours | 37 | Celsius
32 | 10 |  |  | MTT | Metabolic_activity | MCF7 | Epithelial_cancer | Human | Direct_Contact | 6000 | cells/well | DMEM_10FBS_Pen_Strep | DMEM |  |  | 1.3 | μg/mL |  |  | 48 | hours | 37 | Celsius
32 | 11 |  |  | MTT | Metabolic_activity | MCF7 | Epithelial_cancer | Human | Direct_Contact | 6000 | cells/well | DMEM_10FBS_Pen_Strep | DMEM |  |  | 3 | μg/mL |  |  | 48 | hours | 37 | Celsius
32 | 12 |  |  | MTT | Metabolic_activity | MCF7 | Epithelial_cancer | Human | Direct_Contact | 6000 | cells/well | DMEM_10FBS_Pen_Strep | DMEM |  |  | 6 | μg/mL |  |  | 48 | hours | 37 | Celsius
32 | 13 |  |  | MTT | Metabolic_activity | MCF7 | Epithelial_cancer | Human | Direct_Contact | 6000 | cells/well | DMEM_10FBS_Pen_Strep | DMEM |  |  | 0 | μg/mL |  |  | 72 | hours | 37 | Celsius
32 | 14 |  |  | MTT | Metabolic_activity | MCF7 | Epithelial_cancer | Human | Direct_Contact | 6000 | cells/well | DMEM_10FBS_Pen_Strep | DMEM |  |  | 0.2 | μg/mL |  |  | 72 | hours | 37 | Celsius
32 | 15 |  |  | MTT | Metabolic_activity | MCF7 | Epithelial_cancer | Human | Direct_Contact | 6000 | cells/well | DMEM_10FBS_Pen_Strep | DMEM |  |  | 0.6 | μg/mL |  |  | 72 | hours | 37 | Celsius
32 | 16 |  |  | MTT | Metabolic_activity | MCF7 | Epithelial_cancer | Human | Direct_Contact | 6000 | cells/well | DMEM_10FBS_Pen_Strep | DMEM |  |  | 1.3 | μg/mL |  |  | 72 | hours | 37 | Celsius
32 | 17 |  |  | MTT | Metabolic_activity | MCF7 | Epithelial_cancer | Human | Direct_Contact | 6000 | cells/well | DMEM_10FBS_Pen_Strep | DMEM |  |  | 3 | μg/mL |  |  | 72 | hours | 37 | Celsius
32 | 18 |  |  | MTT | Metabolic_activity | MCF7 | Epithelial_cancer | Human | Direct_Contact | 6000 | cells/well | DMEM_10FBS_Pen_Strep | DMEM |  |  | 6 | μg/mL |  |  | 72 | hours | 37 | Celsius
32 | 19 |  |  | MTT | Metabolic_activity | MCF7 | Epithelial_cancer | Human | Direct_Contact | 6000 | cells/well | DMEM_10FBS_Pen_Strep | DMEM |  |  | 0 | μg/mL |  |  | 24 | hours | 37 | Celsius
32 | 20 |  |  | MTT | Metabolic_activity | MCF7 | Epithelial_cancer | Human | Direct_Contact | 6000 | cells/well | DMEM_10FBS_Pen_Strep | DMEM |  |  | 0.2 | μg/mL |  |  | 24 | hours | 37 | Celsius
32 | 21 |  |  | MTT | Metabolic_activity | MCF7 | Epithelial_cancer | Human | Direct_Contact | 6000 | cells/well | DMEM_10FBS_Pen_Strep | DMEM |  |  | 0.6 | μg/mL |  |  | 24 | hours | 37 | Celsius
32 | 22 |  |  | MTT | Metabolic_activity | MCF7 | Epithelial_cancer | Human | Direct_Contact | 6000 | cells/well | DMEM_10FBS_Pen_Strep | DMEM |  |  | 1.3 | μg/mL |  |  | 24 | hours | 37 | Celsius
32 | 23 |  |  | MTT | Metabolic_activity | MCF7 | Epithelial_cancer | Human | Direct_Contact | 6000 | cells/well | DMEM_10FBS_Pen_Strep | DMEM |  |  | 3 | μg/mL |  |  | 24 | hours | 37 | Celsius
32 | 24 |  |  | MTT | Metabolic_activity | MCF7 | Epithelial_cancer | Human | Direct_Contact | 6000 | cells/well | DMEM_10FBS_Pen_Strep | DMEM |  |  | 6 | μg/mL |  |  | 24 | hours | 37 | Celsius
32 | 25 |  |  | MTT | Metabolic_activity | MCF7 | Epithelial_cancer | Human | Direct_Contact | 6000 | cells/well | DMEM_10FBS_Pen_Strep | DMEM |  |  | 0 | μg/mL |  |  | 48 | hours | 37 | Celsius
32 | 26 |  |  | MTT | Metabolic_activity | MCF7 | Epithelial_cancer | Human | Direct_Contact | 6000 | cells/well | DMEM_10FBS_Pen_Strep | DMEM |  |  | 0.2 | μg/mL |  |  | 48 | hours | 37 | Celsius
32 | 27 |  |  | MTT | Metabolic_activity | MCF7 | Epithelial_cancer | Human | Direct_Contact | 6000 | cells/well | DMEM_10FBS_Pen_Strep | DMEM |  |  | 0.6 | μg/mL |  |  | 48 | hours | 37 | Celsius
32 | 28 |  |  | MTT | Metabolic_activity | MCF7 | Epithelial_cancer | Human | Direct_Contact | 6000 | cells/well | DMEM_10FBS_Pen_Strep | DMEM |  |  | 1.3 | μg/mL |  |  | 48 | hours | 37 | Celsius
32 | 29 |  |  | MTT | Metabolic_activity | MCF7 | Epithelial_cancer | Human | Direct_Contact | 6000 | cells/well | DMEM_10FBS_Pen_Strep | DMEM |  |  | 3 | μg/mL |  |  | 48 | hours | 37 | Celsius
32 | 30 |  |  | MTT | Metabolic_activity | MCF7 | Epithelial_cancer | Human | Direct_Contact | 6000 | cells/well | DMEM_10FBS_Pen_Strep | DMEM |  |  | 6 | μg/mL |  |  | 48 | hours | 37 | Celsius
32 | 31 |  |  | MTT | Metabolic_activity | MCF7 | Epithelial_cancer | Human | Direct_Contact | 6000 | cells/well | DMEM_10FBS_Pen_Strep | DMEM |  |  | 0 | μg/mL |  |  | 72 | hours | 37 | Celsius
32 | 32 |  |  | MTT | Metabolic_activity | MCF7 | Epithelial_cancer | Human | Direct_Contact | 6000 | cells/well | DMEM_10FBS_Pen_Strep | DMEM |  |  | 0.2 | μg/mL |  |  | 72 | hours | 37 | Celsius
32 | 33 |  |  | MTT | Metabolic_activity | MCF7 | Epithelial_cancer | Human | Direct_Contact | 6000 | cells/well | DMEM_10FBS_Pen_Strep | DMEM |  |  | 0.6 | μg/mL |  |  | 72 | hours | 37 | Celsius
32 | 34 |  |  | MTT | Metabolic_activity | MCF7 | Epithelial_cancer | Human | Direct_Contact | 6000 | cells/well | DMEM_10FBS_Pen_Strep | DMEM |  |  | 1.3 | μg/mL |  |  | 72 | hours | 37 | Celsius
32 | 35 |  |  | MTT | Metabolic_activity | MCF7 | Epithelial_cancer | Human | Direct_Contact | 6000 | cells/well | DMEM_10FBS_Pen_Strep | DMEM |  |  | 3 | μg/mL |  |  | 72 | hours | 37 | Celsius
32 | 36 |  |  | MTT | Metabolic_activity | MCF7 | Epithelial_cancer | Human | Direct_Contact | 6000 | cells/well | DMEM_10FBS_Pen_Strep | DMEM |  |  | 6 | μg/mL |  |  | 72 | hours | 37 | Celsius
32 | 37 |  |  | MTT | Metabolic_activity | MCF7 | Epithelial_cancer | Human | Direct_Contact | 6000 | cells/well | DMEM_10FBS_Pen_Strep | DMEM |  |  | 0 | μg/mL |  |  | 24 | hours | 37 | Celsius
32 | 38 |  |  | MTT | Metabolic_activity | MCF7 | Epithelial_cancer | Human | Direct_Contact | 6000 | cells/well | DMEM_10FBS_Pen_Strep | DMEM |  |  | 0.2 | μg/mL |  |  | 24 | hours | 37 | Celsius
32 | 39 |  |  | MTT | Metabolic_activity | MCF7 | Epithelial_cancer | Human | Direct_Contact | 6000 | cells/well | DMEM_10FBS_Pen_Strep | DMEM |  |  | 0.6 | μg/mL |  |  | 24 | hours | 37 | Celsius
32 | 40 |  |  | MTT | Metabolic_activity | MCF7 | Epithelial_cancer | Human | Direct_Contact | 6000 | cells/well | DMEM_10FBS_Pen_Strep | DMEM |  |  | 1.3 | μg/mL |  |  | 24 | hours | 37 | Celsius
32 | 41 |  |  | MTT | Metabolic_activity | MCF7 | Epithelial_cancer | Human | Direct_Contact | 6000 | cells/well | DMEM_10FBS_Pen_Strep | DMEM |  |  | 3 | μg/mL |  |  | 24 | hours | 37 | Celsius
32 | 42 |  |  | MTT | Metabolic_activity | MCF7 | Epithelial_cancer | Human | Direct_Contact | 6000 | cells/well | DMEM_10FBS_Pen_Strep | DMEM |  |  | 6 | μg/mL |  |  | 24 | hours | 37 | Celsius
32 | 43 |  |  | MTT | Metabolic_activity | MCF7 | Epithelial_cancer | Human | Direct_Contact | 6000 | cells/well | DMEM_10FBS_Pen_Strep | DMEM |  |  | 0 | μg/mL |  |  | 48 | hours | 37 | Celsius
32 | 44 |  |  | MTT | Metabolic_activity | MCF7 | Epithelial_cancer | Human | Direct_Contact | 6000 | cells/well | DMEM_10FBS_Pen_Strep | DMEM |  |  | 0.2 | μg/mL |  |  | 48 | hours | 37 | Celsius
32 | 45 |  |  | MTT | Metabolic_activity | MCF7 | Epithelial_cancer | Human | Direct_Contact | 6000 | cells/well | DMEM_10FBS_Pen_Strep | DMEM |  |  | 0.6 | μg/mL |  |  | 48 | hours | 37 | Celsius
32 | 46 |  |  | MTT | Metabolic_activity | MCF7 | Epithelial_cancer | Human | Direct_Contact | 6000 | cells/well | DMEM_10FBS_Pen_Strep | DMEM |  |  | 1.3 | μg/mL |  |  | 48 | hours | 37 | Celsius
32 | 47 |  |  | MTT | Metabolic_activity | MCF7 | Epithelial_cancer | Human | Direct_Contact | 6000 | cells/well | DMEM_10FBS_Pen_Strep | DMEM |  |  | 3 | μg/mL |  |  | 48 | hours | 37 | Celsius
32 | 48 |  |  | MTT | Metabolic_activity | MCF7 | Epithelial_cancer | Human | Direct_Contact | 6000 | cells/well | DMEM_10FBS_Pen_Strep | DMEM |  |  | 6 | μg/mL |  |  | 48 | hours | 37 | Celsius
32 | 49 |  |  | MTT | Metabolic_activity | MCF7 | Epithelial_cancer | Human | Direct_Contact | 6000 | cells/well | DMEM_10FBS_Pen_Strep | DMEM |  |  | 0 | μg/mL |  |  | 72 | hours | 37 | Celsius
32 | 50 |  |  | MTT | Metabolic_activity | MCF7 | Epithelial_cancer | Human | Direct_Contact | 6000 | cells/well | DMEM_10FBS_Pen_Strep | DMEM |  |  | 0.2 | μg/mL |  |  | 72 | hours | 37 | Celsius
32 | 51 |  |  | MTT | Metabolic_activity | MCF7 | Epithelial_cancer | Human | Direct_Contact | 6000 | cells/well | DMEM_10FBS_Pen_Strep | DMEM |  |  | 0.6 | μg/mL |  |  | 72 | hours | 37 | Celsius
32 | 52 |  |  | MTT | Metabolic_activity | MCF7 | Epithelial_cancer | Human | Direct_Contact | 6000 | cells/well | DMEM_10FBS_Pen_Strep | DMEM |  |  | 1.3 | μg/mL |  |  | 72 | hours | 37 | Celsius
32 | 53 |  |  | MTT | Metabolic_activity | MCF7 | Epithelial_cancer | Human | Direct_Contact | 6000 | cells/well | DMEM_10FBS_Pen_Strep | DMEM |  |  | 3 | μg/mL |  |  | 72 | hours | 37 | Celsius
32 | 54 |  |  | MTT | Metabolic_activity | MCF7 | Epithelial_cancer | Human | Direct_Contact | 6000 | cells/well | DMEM_10FBS_Pen_Strep | DMEM |  |  | 6 | μg/mL |  |  | 72 | hours | 37 | Celsius
32 | 55 |  |  | MTT | Metabolic_activity | MCF7 | Epithelial_cancer | Human | Direct_Contact | 6000 | cells/well | DMEM_10FBS_Pen_Strep | DMEM |  |  | 0 | μg/mL |  |  | 24 | hours | 37 | Celsius
32 | 56 |  |  | MTT | Metabolic_activity | MCF7 | Epithelial_cancer | Human | Direct_Contact | 6000 | cells/well | DMEM_10FBS_Pen_Strep | DMEM |  |  | 0.2 | μg/mL |  |  | 24 | hours | 37 | Celsius
32 | 57 |  |  | MTT | Metabolic_activity | MCF7 | Epithelial_cancer | Human | Direct_Contact | 6000 | cells/well | DMEM_10FBS_Pen_Strep | DMEM |  |  | 0.6 | μg/mL |  |  | 24 | hours | 37 | Celsius
32 | 58 |  |  | MTT | Metabolic_activity | MCF7 | Epithelial_cancer | Human | Direct_Contact | 6000 | cells/well | DMEM_10FBS_Pen_Strep | DMEM |  |  | 1.3 | μg/mL |  |  | 24 | hours | 37 | Celsius
32 | 59 |  |  | MTT | Metabolic_activity | MCF7 | Epithelial_cancer | Human | Direct_Contact | 6000 | cells/well | DMEM_10FBS_Pen_Strep | DMEM |  |  | 3 | μg/mL |  |  | 24 | hours | 37 | Celsius
32 | 60 |  |  | MTT | Metabolic_activity | MCF7 | Epithelial_cancer | Human | Direct_Contact | 6000 | cells/well | DMEM_10FBS_Pen_Strep | DMEM |  |  | 6 | μg/mL |  |  | 24 | hours | 37 | Celsius
32 | 61 |  |  | MTT | Metabolic_activity | MCF7 | Epithelial_cancer | Human | Direct_Contact | 6000 | cells/well | DMEM_10FBS_Pen_Strep | DMEM |  |  | 0 | μg/mL |  |  | 48 | hours | 37 | Celsius
32 | 62 |  |  | MTT | Metabolic_activity | MCF7 | Epithelial_cancer | Human | Direct_Contact | 6000 | cells/well | DMEM_10FBS_Pen_Strep | DMEM |  |  | 0.2 | μg/mL |  |  | 48 | hours | 37 | Celsius
32 | 63 |  |  | MTT | Metabolic_activity | MCF7 | Epithelial_cancer | Human | Direct_Contact | 6000 | cells/well | DMEM_10FBS_Pen_Strep | DMEM |  |  | 0.6 | μg/mL |  |  | 48 | hours | 37 | Celsius
32 | 64 |  |  | MTT | Metabolic_activity | MCF7 | Epithelial_cancer | Human | Direct_Contact | 6000 | cells/well | DMEM_10FBS_Pen_Strep | DMEM |  |  | 1.3 | μg/mL |  |  | 48 | hours | 37 | Celsius
32 | 65 |  |  | MTT | Metabolic_activity | MCF7 | Epithelial_cancer | Human | Direct_Contact | 6000 | cells/well | DMEM_10FBS_Pen_Strep | DMEM |  |  | 3 | μg/mL |  |  | 48 | hours | 37 | Celsius
32 | 66 |  |  | MTT | Metabolic_activity | MCF7 | Epithelial_cancer | Human | Direct_Contact | 6000 | cells/well | DMEM_10FBS_Pen_Strep | DMEM |  |  | 6 | μg/mL |  |  | 48 | hours | 37 | Celsius
32 | 67 |  |  | MTT | Metabolic_activity | MCF7 | Epithelial_cancer | Human | Direct_Contact | 6000 | cells/well | DMEM_10FBS_Pen_Strep | DMEM |  |  | 0 | μg/mL |  |  | 72 | hours | 37 | Celsius
32 | 68 |  |  | MTT | Metabolic_activity | MCF7 | Epithelial_cancer | Human | Direct_Contact | 6000 | cells/well | DMEM_10FBS_Pen_Strep | DMEM |  |  | 0.2 | μg/mL |  |  | 72 | hours | 37 | Celsius
32 | 69 |  |  | MTT | Metabolic_activity | MCF7 | Epithelial_cancer | Human | Direct_Contact | 6000 | cells/well | DMEM_10FBS_Pen_Strep | DMEM |  |  | 0.6 | μg/mL |  |  | 72 | hours | 37 | Celsius
32 | 70 |  |  | MTT | Metabolic_activity | MCF7 | Epithelial_cancer | Human | Direct_Contact | 6000 | cells/well | DMEM_10FBS_Pen_Strep | DMEM |  |  | 1.3 | μg/mL |  |  | 72 | hours | 37 | Celsius
32 | 71 |  |  | MTT | Metabolic_activity | MCF7 | Epithelial_cancer | Human | Direct_Contact | 6000 | cells/well | DMEM_10FBS_Pen_Strep | DMEM |  |  | 3 | μg/mL |  |  | 72 | hours | 37 | Celsius
32 | 72 |  |  | MTT | Metabolic_activity | MCF7 | Epithelial_cancer | Human | Direct_Contact | 6000 | cells/well | DMEM_10FBS_Pen_Strep | DMEM |  |  | 6 | μg/mL |  |  | 72 | hours | 37 | Celsius
33 | 1 |  |  | MTS | Metabolic_activity | PBMC | Immune | Human | Direct_Contact | 1000000 | cells/well | RPMI 1640 + 50 µg/ml gentamicin sulfate + 200 mM L-glutamine + 10 % heat-inactivated pooled human serum | RPMI_or_Hams | [5 empty] | Autoclaved | 24 | hours | 37 | Celsius | 5 | Humidified
33 | 2 |  |  | MTS | Metabolic_activity | PBMC | Immune | Human | Direct_Contact | 1000000 | cells/well | RPMI 1640 + 50 µg/ml gentamicin sulfate + 200 mM L-glutamine + 10 % heat-inactivated pooled human serum | RPMI_or_Hams | [5 empty] | Autoclaved | 24 | hours | 37 | Celsius | 5 | Humidified
33 | 3 |  |  | MTS | Metabolic_activity | PBMC | Immune | Human | Direct_Contact | 1000000 | cells/well | RPMI 1640 + 50 µg/ml gentamicin sulfate + 200 mM L-glutamine + 10 % heat-inactivated pooled human serum | RPMI_or_Hams | [5 empty] | Autoclaved | 24 | hours | 37 | Celsius | 5 | Humidified
33 | 4 |  |  | MTS | Metabolic_activity | PBMC | Immune | Human | Direct_Contact | 1000000 | cells/well | RPMI 1640 + 50 µg/ml gentamicin sulfate + 200 mM L-glutamine + 10 % heat-inactivated pooled human serum | RPMI_or_Hams | [5 empty] | Autoclaved | 24 | hours | 37 | Celsius | 5 | Humidified
34 | 1 | 10993-5 |  | MTT | Metabolic_activity | Chondrocytes | Other_or_primary | Other_mammal | Direct_Contact | 160000 | cells/well | DMEM-F12, 9 % FBS, 1 % Pen/Strep | DMEM | [5 empty] | Ethanol_immersion | 24 | hours | 37 | Celsius
34 | 2 | 10993-5 |  | MTT | Metabolic_activity | Chondrocytes | Other_or_primary | Other_mammal | Direct_Contact | 160000 | cells/well | DMEM-F12, 9 % FBS, 1 % Pen/Strep | DMEM | [5 empty] | Ethanol_immersion | 168 | hours | 37 | Celsius
34 | 3 | 10993-5 |  | MTT | Metabolic_activity | Chondrocytes | Other_or_primary | Other_mammal | Direct_Contact | 160000 | cells/well | DMEM-F12, 9 % FBS, 1 % Pen/Strep | DMEM | [5 empty] | Ethanol_immersion | 24 | hours | 37 | Celsius
34 | 4 | 10993-5 |  | MTT | Metabolic_activity | Chondrocytes | Other_or_primary | Other_mammal | Direct_Contact | 160000 | cells/well | DMEM-F12, 9 % FBS, 1 % Pen/Strep | DMEM | [5 empty] | Ethanol_immersion | 168 | hours | 37 | Celsius
34 | 5 | 10993-5 |  | MTT | Metabolic_activity | Chondrocytes | Other_or_primary | Other_mammal | Direct_Contact | 160000 | cells/well | DMEM-F12, 9 % FBS, 1 % Pen/Strep | DMEM | [5 empty] | Ethanol_immersion | 24 | hours | 37 | Celsius
34 | 6 | 10993-5 |  | MTT | Metabolic_activity | Chondrocytes | Other_or_primary | Other_mammal | Direct_Contact | 160000 | cells/well | DMEM-F12, 9 % FBS, 1 % Pen/Strep | DMEM | [5 empty] | Ethanol_immersion | 168 | hours | 37 | Celsius
35 | 1 |  |  | Amine_Reactive Assay | Membrane_integrity | DRG_neurons | Other_or_primary | Mouse | Direct_contact | 20000 | cells/well | F12_10FCS_Primocin | RPMI_or_Hams | [5 empty] | Ethanol_immersion | 48 | hours
35 | 2 |  |  | Amine_Reactive Assay | Membrane_integrity | DRG_neurons | Other_or_primary | Mouse | Direct_contact | 20000 | cells/well | F12_10FCS_Primocin | RPMI_or_Hams | [5 empty] | Ethanol_immersion | 48 | hours
36 | 1 |  |  | MTT | Metabolic_activity | HaCaT | Other_or_primary | Human | Direct_Contact |  |  | DMEM High Glucose, 0.4 mM L-glutamine, no sodium pyruvate, 10 % FBS, 1 % ATB | DMEM |  |  | 10 | mg/L |  |  | 24 | hours | 37 | Celsius | 5
36 | 2 |  |  | MTT | Metabolic_activity | HaCaT | Other_or_primary | Human | Direct_Contact |  |  | DMEM High Glucose, 0.4 mM L-glutamine, no sodium pyruvate, 10 % FBS, 1 % ATB | DMEM |  |  | 20 | mg/L |  |  | 24 | hours | 37 | Celsius | 5
36 | 3 |  |  | MTT | Metabolic_activity | HaCaT | Other_or_primary | Human | Direct_Contact |  |  | DMEM High Glucose, 0.4 mM L-glutamine, no sodium pyruvate, 10 % FBS, 1 % ATB | DMEM |  |  | 30 | mg/L |  |  | 24 | hours | 37 | Celsius | 5
36 | 4 |  |  | MTT | Metabolic_activity | HaCaT | Other_or_primary | Human | Direct_Contact |  |  | DMEM High Glucose, 0.4 mM L-glutamine, no sodium pyruvate, 10 % FBS, 1 % ATB | DMEM |  |  | 40 | mg/L |  |  | 24 | hours | 37 | Celsius | 5
36 | 5 |  |  | MTT | Metabolic_activity | HaCaT | Other_or_primary | Human | Direct_Contact |  |  | DMEM High Glucose, 0.4 mM L-glutamine, no sodium pyruvate, 10 % FBS, 1 % ATB | DMEM |  |  | 50 | mg/L |  |  | 24 | hours | 37 | Celsius | 5
36 | 6 |  |  | MTT | Metabolic_activity | HaCaT | Other_or_primary | Human | Direct_Contact |  |  | DMEM High Glucose, 0.4 mM L-glutamine, no sodium pyruvate, 10 % FBS, 1 % ATB | DMEM |  |  | 60 | mg/L |  |  | 24 | hours | 37 | Celsius | 5
36 | 7 |  |  | MTT | Metabolic_activity | HaCaT | Other_or_primary | Human | Direct_Contact |  |  | DMEM High Glucose, 0.4 mM L-glutamine, no sodium pyruvate, 10 % FBS, 1 % ATB | DMEM |  |  | 70 | mg/L |  |  | 24 | hours | 37 | Celsius | 5
36 | 8 |  |  | MTT | Metabolic_activity | HaCaT | Other_or_primary | Human | Direct_Contact |  |  | DMEM High Glucose, 0.4 mM L-glutamine, no sodium pyruvate, 10 % FBS, 1 % ATB | DMEM |  |  | 10 | mg/L |  |  | 24 | hours | 37 | Celsius | 5
36 | 9 |  |  | MTT | Metabolic_activity | HaCaT | Other_or_primary | Human | Direct_Contact |  |  | DMEM High Glucose, 0.4 mM L-glutamine, no sodium pyruvate, 10 % FBS, 1 % ATB | DMEM |  |  | 20 | mg/L |  |  | 24 | hours | 37 | Celsius | 5
36 | 10 |  |  | MTT | Metabolic_activity | HaCaT | Other_or_primary | Human | Direct_Contact |  |  | DMEM High Glucose, 0.4 mM L-glutamine, no sodium pyruvate, 10 % FBS, 1 % ATB | DMEM |  |  | 30 | mg/L |  |  | 24 | hours | 37 | Celsius | 5
36 | 11 |  |  | MTT | Metabolic_activity | HaCaT | Other_or_primary | Human | Direct_Contact |  |  | DMEM High Glucose, 0.4 mM L-glutamine, no sodium pyruvate, 10 % FBS, 1 % ATB | DMEM |  |  | 40 | mg/L |  |  | 24 | hours | 37 | Celsius | 5
36 | 12 |  |  | MTT | Metabolic_activity | HaCaT | Other_or_primary | Human | Direct_Contact |  |  | DMEM High Glucose, 0.4 mM L-glutamine, no sodium pyruvate, 10 % FBS, 1 % ATB | DMEM |  |  | 50 | mg/L |  |  | 24 | hours | 37 | Celsius | 5
36 | 13 |  |  | MTT | Metabolic_activity | HaCaT | Other_or_primary | Human | Direct_Contact |  |  | DMEM High Glucose, 0.4 mM L-glutamine, no sodium pyruvate, 10 % FBS, 1 % ATB | DMEM |  |  | 60 | mg/L |  |  | 24 | hours | 37 | Celsius | 5
36 | 14 |  |  | MTT | Metabolic_activity | HaCaT | Other_or_primary | Human | Direct_Contact |  |  | DMEM High Glucose, 0.4 mM L-glutamine, no sodium pyruvate, 10 % FBS, 1 % ATB | DMEM |  |  | 70 | mg/L |  |  | 24 | hours | 37 | Celsius | 5
36 | 15 |  |  | MTT | Metabolic_activity | HaCaT | Other_or_primary | Human | Direct_Contact |  |  | DMEM High Glucose, 0.4 mM L-glutamine, no sodium pyruvate, 10 % FBS, 1 % ATB | DMEM |  |  | 10 | mg/L |  |  | 24 | hours | 37 | Celsius | 5
36 | 16 |  |  | MTT | Metabolic_activity | HaCaT | Other_or_primary | Human | Direct_Contact |  |  | DMEM High Glucose, 0.4 mM L-glutamine, no sodium pyruvate, 10 % FBS, 1 % ATB | DMEM |  |  | 20 | mg/L |  |  | 24 | hours | 37 | Celsius | 5
36 | 17 |  |  | MTT | Metabolic_activity | HaCaT | Other_or_primary | Human | Direct_Contact |  |  | DMEM High Glucose, 0.4 mM L-glutamine, no sodium pyruvate, 10 % FBS, 1 % ATB | DMEM |  |  | 30 | mg/L |  |  | 24 | hours | 37 | Celsius | 5
36 | 18 |  |  | MTT | Metabolic_activity | HaCaT | Other_or_primary | Human | Direct_Contact |  |  | DMEM High Glucose, 0.4 mM L-glutamine, no sodium pyruvate, 10 % FBS, 1 % ATB | DMEM |  |  | 40 | mg/L |  |  | 24 | hours | 37 | Celsius | 5
36 | 19 |  |  | MTT | Metabolic_activity | HaCaT | Other_or_primary | Human | Direct_Contact |  |  | DMEM High Glucose, 0.4 mM L-glutamine, no sodium pyruvate, 10 % FBS, 1 % ATB | DMEM |  |  | 50 | mg/L |  |  | 24 | hours | 37 | Celsius | 5
36 | 20 |  |  | MTT | Metabolic_activity | HaCaT | Other_or_primary | Human | Direct_Contact |  |  | DMEM High Glucose, 0.4 mM L-glutamine, no sodium pyruvate, 10 % FBS, 1 % ATB | DMEM |  |  | 60 | mg/L |  |  | 24 | hours | 37 | Celsius | 5
36 | 21 |  |  | MTT | Metabolic_activity | HaCaT | Other_or_primary | Human | Direct_Contact |  |  | DMEM High Glucose, 0.4 mM L-glutamine, no sodium pyruvate, 10 % FBS, 1 % ATB | DMEM |  |  | 70 | mg/L |  |  | 24 | hours | 37 | Celsius | 5
37 | 1 |  |  | MTT | Metabolic_activity | HepG2 | Epithelial_cancer | Human | Direct_Contact | 2000 | cells/well | DMEM + 10 % FBS + penicillin (100 U/ml) + streptomycin (100 µg/ml) | DMEM |  |  | 50 | μg/mL |  |  | 24 | hours | 37 | Celsius | 5
37 | 2 |  |  | MTT | Metabolic_activity | HepG2 | Epithelial_cancer | Human | Direct_Contact | 2000 | cells/well | DMEM + 10 % FBS + penicillin (100 U/ml) + streptomycin (100 µg/ml) | DMEM |  |  | 100 | μg/mL |  |  | 24 | hours | 37 | Celsius | 5
37 | 3 |  |  | MTT | Metabolic_activity | HepG2 | Epithelial_cancer | Human | Direct_Contact | 2000 | cells/well | DMEM + 10 % FBS + penicillin (100 U/ml) + streptomycin (100 µg/ml) | DMEM |  |  | 200 | μg/mL |  |  | 24 | hours | 37 | Celsius | 5
37 | 4 |  |  | MTT | Metabolic_activity | HepG2 | Epithelial_cancer | Human | Direct_Contact | 2000 | cells/well | DMEM + 10 % FBS + penicillin (100 U/ml) + streptomycin (100 µg/ml) | DMEM |  |  | 400 | μg/mL |  |  | 24 | hours | 37 | Celsius | 5
38 | 1 |  | F813-83 | MTT | Metabolic_activity | Vero | Other_or_primary | Other_mammal | Indirect_contact |  |  | Not_reported | Not_reported
38 | 2 |  | F813-83 | MTT | Metabolic_activity | Vero | Other_or_primary | Other_mammal | Indirect_contact |  |  | Not_reported | Not_reported
38 | 3 |  | F813-83 | MTT | Metabolic_activity | Vero | Other_or_primary | Other_mammal | Indirect_contact |  |  | Not_reported | Not_reported
38 | 4 |  | F813-83 | MTT | Metabolic_activity | Vero | Other_or_primary | Other_mammal | Direct_Contact |  |  | Not_reported | Not_reported
38 | 5 |  | F813-83 | MTT | Metabolic_activity | Vero | Other_or_primary | Other_mammal | Direct_Contact |  |  | Not_reported | Not_reported
38 | 6 |  | F813-83 | MTT | Metabolic_activity | Vero | Other_or_primary | Other_mammal | Direct_Contact |  |  | Not_reported | Not_reported
39 | 1 |  |  | MTT | Metabolic_activity | L02_cells | Other_or_primary | Human |  | 10000 | cells/well | Not_reported | Not_reported |  |  | 0.1 | μg/mL |  |  | 48 | hours | 37 |  | 5
39 | 2 |  |  | MTT | Metabolic_activity | L02_cells | Other_or_primary | Human |  | 10000 | cells/well | Not_reported | Not_reported |  |  | 1 | μg/mL |  |  | 48 | hours | 37 |  | 5
39 | 3 |  |  | MTT | Metabolic_activity | L02_cells | Other_or_primary | Human |  | 10000 | cells/well | Not_reported | Not_reported |  |  | 10 | μg/mL |  |  | 48 | hours | 37 |  | 5
39 | 4 |  |  | MTT | Metabolic_activity | L02_cells | Other_or_primary | Human |  | 10000 | cells/well | Not_reported | Not_reported |  |  | 100 | μg/mL |  |  | 48 | hours | 37 |  | 5
39 | 5 |  |  | MTT | Metabolic_activity | L02_cells | Other_or_primary | Human |  | 10000 | cells/well | Not_reported | Not_reported |  |  | 1000 | μg/mL |  |  | 48 | hours | 37 |  | 5
40 | 1 |  |  | MTT | Metabolic_activity | SW_480 | Epithelial_cancer | Human |  | 180000 | cells/well | Not_reported | Not_reported |  |  | 2.5 | μg/mL |  |  | 72 | hours | 37
40 | 2 |  |  | MTT | Metabolic_activity | SW_480 | Epithelial_cancer | Human |  | 180000 | cells/well | Not_reported | Not_reported |  |  | 5 | μg/mL |  |  | 72 | hours | 37
40 | 3 |  |  | MTT | Metabolic_activity | SW_480 | Epithelial_cancer | Human |  | 180000 | cells/well | Not_reported | Not_reported |  |  | 12.5 | μg/mL |  |  | 72 | hours | 37
40 | 4 |  |  | MTT | Metabolic_activity | SW_480 | Epithelial_cancer | Human |  | 180000 | cells/well | Not_reported | Not_reported |  |  | 25 | μg/mL |  |  | 72 | hours | 37
40 | 5 |  |  | MTT | Metabolic_activity | SW_480 | Epithelial_cancer | Human |  | 180000 | cells/well | Not_reported | Not_reported |  |  | 2.5 | μg/mL |  |  | 72 | hours | 37
40 | 6 |  |  | MTT | Metabolic_activity | SW_480 | Epithelial_cancer | Human |  | 180000 | cells/well | Not_reported | Not_reported |  |  | 5 | μg/mL |  |  | 72 | hours | 37
40 | 7 |  |  | MTT | Metabolic_activity | SW_480 | Epithelial_cancer | Human |  | 180000 | cells/well | Not_reported | Not_reported |  |  | 12.5 | μg/mL |  |  | 72 | hours | 37
40 | 8 |  |  | MTT | Metabolic_activity | SW_480 | Epithelial_cancer | Human |  | 180000 | cells/well | Not_reported | Not_reported |  |  | 25 | μg/mL |  |  | 72 | hours | 37
40 | 9 |  |  | MTT | Metabolic_activity | SW_480 | Epithelial_cancer | Human |  | 180000 | cells/well | Not_reported | Not_reported |  |  | 2.5 | μg/mL |  |  | 72 | hours | 37
40 | 10 |  |  | MTT | Metabolic_activity | SW_480 | Epithelial_cancer | Human |  | 180000 | cells/well | Not_reported | Not_reported |  |  | 5 | μg/mL |  |  | 72 | hours | 37
40 | 11 |  |  | MTT | Metabolic_activity | SW_480 | Epithelial_cancer | Human |  | 180000 | cells/well | Not_reported | Not_reported |  |  | 12.5 | μg/mL |  |  | 72 | hours | 37
40 | 12 |  |  | MTT | Metabolic_activity | SW_480 | Epithelial_cancer | Human |  | 180000 | cells/well | Not_reported | Not_reported |  |  | 25 | μg/mL |  |  | 72 | hours | 37
41 | 1 |  |  | MTT | Metabolic_activity | L929 | Fibroblast | Mouse | Direct_Contact | 200000 | cells/well | DMEM | DMEM | [6 empty] | 18 | hours | 37 |  | 5
41 | 2 |  |  | MTT | Metabolic_activity | L929 | Fibroblast | Mouse | Direct_Contact | 200000 | cells/well | DMEM | DMEM | [6 empty] | 18 | hours | 37 |  | 5
41 | 3 |  |  | MTT | Metabolic_activity | L929 | Fibroblast | Mouse | Direct_Contact | 200000 | cells/well | DMEM | DMEM | [6 empty] | 18 | hours | 37 |  | 5
41 | 4 |  |  | MTT | Metabolic_activity | L929 | Fibroblast | Mouse | Direct_Contact | 200000 | cells/well | DMEM | DMEM | [6 empty] | 18 | hours | 37 |  | 5
41 | 5 |  |  | MTT | Metabolic_activity | L929 | Fibroblast | Mouse | Direct_Contact | 200000 | cells/well | DMEM | DMEM | [6 empty] | 18 | hours | 37 |  | 5
42 | 1 |  |  | MTT | Metabolic_activity | HMECs | Other_or_primary | Human | Indirect_contact | 1000000 | cells/well | DMEM | DMEM | [6 empty] | 24 | hours | 37 | Celsius
42 | 2 |  |  | MTT | Metabolic_activity | HMECs | Other_or_primary | Human | Indirect_contact | 1000000 | cells/well | DMEM | DMEM | [6 empty] | 24 | hours | 37 | Celsius
Note on E2: ====== ID#AAABiP4ZQo4 Konstantina Filippou (2025-04-28 08:07:52) The assay quantifies the amount of LDH, which correlates with the extent of cell damage or death
Note on E22: ====== ID#AAABilenJT4 Konstantina Filippou (2025-04-29 07:55:27) Measures metabolic activity by converting WST-8 dye into orange formazan
Note on G22: ====== ID#AAABilenJTo Konstantina Filippou (2025-04-29 07:53:28) Human colon epithelial cells (clone HTB-37)
Note on J22: ====== ID#AAABivLPQs8 Konstantina Filippou (2025-05-02 07:21:48) film on medium
Note on M22: ====== ID#AAABilenJTs Konstantina Filippou (2025-04-29 07:54:16) Minimum Essential Medium

## Cytotoxicity_Outputs
Study_id | Instance | Number_of_cells_well | Cell_viability_percentage | Toxicity | Growth_constant_μ | Growth_constant_μ_units | RGR | Toxicity_Grade | Growth_inhibition_percentage
1 | 1 |  | 90.99526 | Non-toxic
1 | 2 |  | 87.67773 | Non-toxic
1 | 3 |  | 94.78673 | Non-toxic
1 | 4 |  | 91.94313 | Non-toxic
1 | 5 |  | 84.83412 | Non-toxic
1 | 6 |  | 105.21327 | Non-toxic
1 | 7 |  | 157.1991 | Non-toxic
1 | 8 |  | 140.75829 | Non-toxic
1 | 9 |  | 101.4218 | Non-toxic
1 | 10 |  | 108.05687 | Non-toxic
1 | 11 |  | 97.1564 | Non-toxic
1 | 12 |  | 85.30806 | Non-toxic
1 | 13 |  | 84.36019 | Non-toxic
1 | 14 |  | 86.72986 | Non-toxic
1 | 15 |  | 84.83412 | Non-toxic
1 | 16 |  | 92.891 | Non-toxic
1 | 17 |  | 99.05213 | Non-toxic
1 | 18 |  | 88.62559 | Non-toxic
1 | 19 |  | 87.20379 | Non-toxic
1 | 20 |  | 72.98578 | Toxic
2 | 1 |  | 105.14 | Non-toxic
2 | 2 |  | 108.5 | Non-toxic
2 | 3 |  | 107.1 | Non-toxic
2 | 4 |  | 100.65 | Non-toxic
3 | 1 |  | 94.47674 | Non-toxic
3 | 2 |  | 86.9186 | Non-toxic
3 | 3 |  | 82.76163 | Non-toxic
3 | 4 |  | 82.38372 | Non-toxic
3 | 5 |  | 84.65116 | Non-toxic
3 | 6 |  | 86.04651 | Non-toxic
3 | 7 |  | 111.8605 | Non-toxic
3 | 8 |  | 81.25 | Non-toxic
3 | 9 |  | 83.51744 | Non-toxic
3 | 10 |  | 83.51744 | Non-toxic
3 | 11 |  | 84.27326 | Non-toxic
3 | 12 |  | 82.00581 | Non-toxic
3 | 13 |  | 90.69767 | Non-toxic
3 | 14 |  | 80.49419 | Non-toxic
3 | 15 |  | 83.51744 | Non-toxic
3 | 16 |  | 94.85465 | Non-toxic
3 | 17 |  | 85.02907 | Non-toxic
3 | 18 |  | 99.01163 | Non-toxic
3 | 19 |  | 98.63372 | Non-toxic
3 | 20 |  | 89.18605 | Non-toxic
4 | 1 |  | 45.76 | Toxic
4 | 2 |  | 68.47 | Toxic
4 | 3 |  | 109.49 | Non-toxic
5 | 1 |  | 55.34 | Toxic
5 | 2 |  | 78.27 | Toxic
5 | 3 |  | 85.78 | Non-toxic
5 | 4 |  | 42.5 | Toxic
5 | 5 |  | 46.64 | Toxic
5 | 6 |  | 62.26 | Toxic
5 | 7 |  | 34.39 | Toxic
5 | 8 |  | 40.72 | Toxic
5 | 9 |  | 47.04 | Toxic
6 | 1 |  | 64.12214 | Toxic
6 | 2 |  | 93.307 | Non-toxic
6 | 3 |  | 86.43 | Non-toxic
6 | 4 |  | 77.3 | Toxic
6 | 5 |  | 43.076 | Toxic
6 | 6 |  | 72.307 | Toxic
7 | 1 | [5 empty] | 0.991868 | 0
7 | 2 | [5 empty] | 0.992576 | 0
7 | 3 | [5 empty] | 0.981278 | 1
7 | 4 | [5 empty] | 0.997122 | 0
7 | 5 | [5 empty] | 0.99384 | 0
7 | 6 | [5 empty] | 0.994476 | 0
7 | 7 | [5 empty] | 0.995311 | 0
7 | 8 | [5 empty] | 0.990602 | 0
7 | 9 | [5 empty] | 0.991987 | 0
8 | 1 |  | 77.26705 | Toxic
8 | 2 |  | 100.3952 | Non-toxic
8 | 3 |  | 102.5507 | Non-toxic
8 | 4 |  | 71.74 | Toxic
8 | 5 |  | 89.69413 | Non-toxic
8 | 6 |  | 105.1397 | Non-toxic
9 | 1 | 639.1438
9 | 2 | 648.3181
9 | 3 | 758.4098
9 | 4 | 729.3578
9 | 5 | 444.7949
9 | 6 | 340.694
9 | 7 | 373.817
9 | 8 | 370.9779
10 | 1 | [6 empty] | 0
11 | 1 |  | 100 | Non-toxic |  |  |  | 0
11 | 2 |  | 100 | Non-toxic |  |  |  | 0
11 | 3 |  | 100 | Non-toxic |  |  |  | 0
11 | 4 |  | 99 | Non-toxic |  |  |  | 0
11 | 5 |  | 99 | Non-toxic |  |  |  | 0
11 | 6 |  | 100 | Non-toxic |  |  |  | 0
12 | 1 |  | 99 | Non-toxic
12 | 2 |  | 96 | Non-toxic
12 | 3 |  | 90 | Non-toxic
13 | 1 |  | 68 | Toxic
13 | 2 |  | 63 | Toxic
13 | 3 |  | 76 | Toxic
13 | 4 |  | 76 | Toxic
13 | 5 |  | 87 | Non-toxic
13 | 6 |  | 81 | Non-toxic
13 | 7 |  | 96 | Non-toxic
13 | 8 |  | 92 | Non-toxic
13 | 9 |  | 97 | Non-toxic
13 | 10 |  | 97 | Non-toxic
13 | 11 |  | 96 | Non-toxic
13 | 12 |  | 96 | Non-toxic
14 | 1 | [7 empty] | 6.71
15 | 1 |  | 64.99283 | Toxic
15 | 2 |  | 67.43185 | Toxic
15 | 3 |  | 70.44476 | Toxic
15 | 4 |  | 73.02726 | Toxic
15 | 5 |  | 78.4792 | Toxic
15 | 6 |  | 84.93544 | Non-toxic
15 | 7 |  | 63.41463 | Toxic
15 | 8 |  | 60.25825 | Toxic
15 | 9 |  | 62.98422 | Toxic
15 | 10 |  | 62.98422 | Toxic
15 | 11 |  | 77.18795 | Toxic
15 | 12 |  | 78.90961 | Toxic
16 | 1 |  | 69.9631 | Toxic
16 | 2 |  | 76.16236 | Toxic
16 | 3 |  | 85.23985 | Non-toxic
16 | 4 |  | 73.05535 | Toxic
16 | 5 |  | 69.5203 | Toxic
16 | 6 |  | 60 | Toxic
16 | 7 |  | 54.02214 | Toxic
16 | 8 |  | 97.46647 | Non-toxic
16 | 9 |  | 93.88972 | Non-toxic
16 | 10 |  | 92.63785 | Non-toxic
16 | 11 |  | 90.31297 | Non-toxic
16 | 12 |  | 85.30551 | Non-toxic
16 | 13 |  | 80.65574 | Non-toxic
16 | 14 |  | 66.70641 | Toxic
17 | 1 |  | 66.86364 | Toxic
17 | 2 |  | 61.75 | Toxic
17 | 3 |  | 70 | Toxic
17 | 4 |  | 88.88636 | Non-toxic
17 | 5 |  | 77.63636 | Toxic
17 | 6 |  | 72.72727 | Toxic
17 | 7 |  | 89.84091 | Non-toxic
17 | 8 |  | 79.81818 | Toxic
17 | 9 |  | 79 | Toxic
18 | 1 |  | 86 | Non-toxic
18 | 2 |  | 42 | Toxic
18 | 3 |  | 85 | Non-toxic
18 | 4 |  | 99.62547 | Non-toxic
18 | 5 |  | 65.9176 | Toxic
18 | 6 |  | 58 | Toxic
18 | 7 |  | 84.41065 | Non-toxic
18 | 8 |  | 76.9962 | Toxic
19 | 1 |  |  |  | 0.0238 | 1/hours
19 | 2 |  |  |  | 0.0226 | 1/hours
20 | 1 | 3460 | 76.66 | Toxic
20 | 2 | 1644 | 74.44 | Toxic
20 | 3 | 1271 | 72.96 | Toxic
20 | 4 | 710 | 71.11 | Toxic
20 | 5 |  | 82.9 | Non-toxic
20 | 6 | 3570 | 77.4 | Toxic
20 | 7 | 1589 | 75.55 | Toxic
20 | 8 | 1046 | 71.85 | Toxic
20 | 9 | 915 | 75.18 | Toxic
20 | 10 |  | 94.92 | Non-toxic
20 | 11 | 2355 | 78.15 | Toxic
20 | 12 | 1439 | 72.59 | Toxic
20 | 13 | 785 | 73.33 | Toxic
20 | 14 | 654 | 71.48 | Toxic
20 | 15 |  | 87.25 | Non-toxic
21 | 1 |  | 88.0597 | Non-toxic
21 | 2 |  | 87.46269 | Non-toxic
21 | 3 |  | 84.77612 | Non-toxic
21 | 4 |  | 80.59701 | Non-toxic
21 | 5 |  | 81.49254 | Non-toxic
21 | 6 |  | 105.3731 | Non-toxic
21 | 7 |  | 157.6119 | Non-toxic
21 | 8 |  | 142.0896 | Non-toxic
21 | 9 |  | 102.3881 | Non-toxic
21 | 10 |  | 108.6567 | Non-toxic
21 | 11 |  | 93.73134 | Non-toxic
21 | 12 |  | 113.4328 | Non-toxic
21 | 13 |  | 106.2687 | Non-toxic
21 | 14 |  | 127.4627 | Non-toxic
21 | 15 |  | 115.2239 | Non-toxic
21 | 16 |  | 119.1045 | Non-toxic
21 | 17 |  | 95.52239 | Non-toxic
21 | 18 |  | 102.3881 | Non-toxic
21 | 19 |  | 91.34328 | Non-toxic
21 | 20 |  | 82.08955 | Non-toxic
22 | 1 |  | 13 | Toxic
22 | 2 |  | 26 | Toxic
22 | 3 |  | 41 | Toxic
22 | 4 |  | 48 | Toxic
22 | 5 |  | 60 | Toxic
22 | 6 |  | 80 | Non-toxic
22 | 7 |  | 83 | Non-toxic
22 | 8 |  | 84 | Non-toxic
22 | 9 |  | 88 | Non-toxic
22 | 10 |  | 23 | Toxic
22 | 11 |  | 36 | Toxic
22 | 12 |  | 41 | Toxic
22 | 13 |  | 53 | Toxic
22 | 14 |  | 64 | Toxic
22 | 15 |  | 70 | Toxic
22 | 16 |  | 78 | Toxic
22 | 17 |  | 86 | Non-toxic
22 | 18 |  | 88 | Non-toxic
23 | 1 |  | 75.35 | Toxic
23 | 2 |  | 93.18 | Non-toxic
23 | 3 |  | 67.13 | Toxic
23 | 4 |  | 79.56 | Toxic
24 | 1 |  | 114.38 | Non-toxic
24 | 2 |  | 95.25 | Non-toxic
24 | 3 |  | 95.45 | Non-toxic
24 | 4 |  | 88.38 | Non-toxic
25 | 1 | 19080
25 | 2 | 23790
25 | 3 | 18570
25 | 4 | 17959
25 | 5 | 17760
25 | 6 | 16120
26 | 1 |  | 99 | Non-toxic
26 | 2 |  | 113 | Non-toxic
26 | 3 |  | 107 | Non-toxic
26 | 4 |  | 122 | Non-toxic
26 | 5 |  | 132 | Non-toxic
26 | 6 |  | 129 | Non-toxic
26 | 7 |  | 90 | Non-toxic
26 | 8 |  | 104 | Non-toxic
26 | 9 |  | 115 | Non-toxic
26 | 10 |  | 119 | Non-toxic
26 | 11 |  | 136 | Non-toxic
26 | 12 |  | 130 | Non-toxic
26 | 13 |  | 73 | Toxic
26 | 14 |  | 109 | Non-toxic
26 | 15 |  | 92 | Non-toxic
26 | 16 |  | 113 | Non-toxic
26 | 17 |  | 111 | Non-toxic
26 | 18 |  | 116 | Non-toxic
26 | 19 |  | 100 | Non-toxic
26 | 20 |  | 110 | Non-toxic
26 | 21 |  | 105 | Non-toxic
26 | 22 |  | 126 | Non-toxic
26 | 23 |  | 112 | Non-toxic
26 | 24 |  | 106 | Non-toxic
26 | 25 |  | 102 | Non-toxic
26 | 26 |  | 113 | Non-toxic
26 | 27 |  | 117 | Non-toxic
26 | 28 |  | 131 | Non-toxic
26 | 29 |  | 124 | Non-toxic
26 | 30 |  | 91 | Non-toxic
27 | 1 |  | 92 | Non-toxic
27 | 2 |  | 100 | Non-toxic
27 | 3 |  | 82 | Non-toxic
27 | 4 |  | 84 | Non-toxic
27 | 5 |  | 91 | Non-toxic
27 | 6 |  | 90 | Non-toxic
27 | 7 |  | 148 | Non-toxic
27 | 8 |  | 150 | Non-toxic
27 | 9 |  | 122 | Non-toxic
27 | 10 |  | 127 | Non-toxic
27 | 11 |  | 136 | Non-toxic
27 | 12 |  | 117 | Non-toxic
27 | 13 |  | 89 | Non-toxic
27 | 14 |  | 89 | Non-toxic
27 | 15 |  | 83 | Non-toxic
27 | 16 |  | 112 | Non-toxic
27 | 17 |  | 119 | Non-toxic
27 | 18 |  | 97 | Non-toxic
28 | 1 |  | 88.19723 | Non-toxic
28 | 2 |  | 88.01233 | Non-toxic
28 | 3 |  | 81.17103 | Non-toxic
28 | 4 |  | 68.78274 | Toxic
28 | 5 |  | 63.42065 | Toxic
28 | 6 |  | 56.85 | Toxic
28 | 7 |  | 79.13713 | Toxic
28 | 8 |  | 74.69954 | Toxic
28 | 9 |  | 75.25424 | Toxic
28 | 10 |  | 64.53005 | Toxic
28 | 11 |  | 62.12635 | Toxic
28 | 12 |  | 56.02468 | Toxic
28 | 13 |  | 98.73652 | Non-toxic
28 | 14 |  | 96.33282 | Non-toxic
28 | 15 |  | 85.97843 | Non-toxic
28 | 16 |  | 73.22034 | Toxic
28 | 17 |  | 69.89214 | Toxic
28 | 18 |  | 67.95 | Toxic
29 | 1 |  | 98.2055 | Non-toxic
29 | 2 |  | 101.5919 | Non-toxic
29 | 3 |  | 100.6368 | Non-toxic
30 | 1 |  | 104.7619 | Non-toxic
30 | 2 |  | 95.71429 | Non-toxic
31 | 1 |  | 97.01493 | Non-toxic
31 | 2 |  | 91.41791 | Non-toxic
31 | 3 |  | 72.76119 | Toxic
31 | 4 |  | 111.5672 | Non-toxic
31 | 5 |  | 98.50746 | Non-toxic
31 | 6 |  | 69.40299 | Toxic
32 | 1 |  | 100.4604 | Non-toxic
32 | 2 |  | 101.3216 | Non-toxic
32 | 3 |  | 100.4604 | Non-toxic
32 | 4 |  | 101.3216 | Non-toxic
32 | 5 |  | 100.4604 | Non-toxic
32 | 6 |  | 101.3216 | Non-toxic
32 | 7 |  | 103.3493 | Non-toxic
32 | 8 |  | 103.7081 | Non-toxic
32 | 9 |  | 103.7081 | Non-toxic
32 | 10 |  | 103.3493 | Non-toxic
32 | 11 |  | 103.3493 | Non-toxic
32 | 12 |  | 104.067 | Non-toxic
32 | 13 |  | 105.6278 | Non-toxic
32 | 14 |  | 107.3503 | Non-toxic
32 | 15 |  | 106.489 | Non-toxic
32 | 16 |  | 108.2115 | Non-toxic
32 | 17 |  | 108.2115 | Non-toxic
32 | 18 |  | 106.489 | Non-toxic
32 | 19 |  | 100.4604 | Non-toxic
32 | 20 |  | 78.06815 | Toxic
32 | 21 |  | 73.76195 | Toxic
32 | 22 |  | 72.90071 | Toxic
32 | 23 |  | 68.59452 | Toxic
32 | 24 |  | 78.06815 | Toxic
32 | 25 |  | 99.59913 | Non-toxic
32 | 26 |  | 72.03947 | Toxic
32 | 27 |  | 62.56584 | Toxic
32 | 28 |  | 53.09221 | Toxic
32 | 29 |  | 48.78601 | Toxic
32 | 30 |  | 41.8961 | Toxic
32 | 31 |  | 102.1829 | Non-toxic
32 | 32 |  | 56.53717 | Toxic
32 | 33 |  | 53.09221 | Toxic
32 | 34 |  | 48.78601 | Toxic
32 | 35 |  | 30.69998 | Toxic
32 | 36 |  | 19.50387 | Toxic
32 | 37 |  | 101.7544 | Non-toxic
32 | 38 |  | 101.7544 | Non-toxic
32 | 39 |  | 102.6316 | Non-toxic
32 | 40 |  | 101.7544 | Non-toxic
32 | 41 |  | 101.7544 | Non-toxic
32 | 42 |  | 102 | Non-toxic
32 | 43 |  | 106.1404 | Non-toxic
32 | 44 |  | 105.2632 | Non-toxic
32 | 45 |  | 104.386 | Non-toxic
32 | 46 |  | 107.0175 | Non-toxic
32 | 47 |  | 105.2632 | Non-toxic
32 | 48 |  | 103.5088 | Non-toxic
32 | 49 |  | 102.6316 | Non-toxic
32 | 50 |  | 101.7544 | Non-toxic
32 | 51 |  | 103.5088 | Non-toxic
32 | 52 |  | 105.2632 | Non-toxic
32 | 53 |  | 104.386 | Non-toxic
32 | 54 |  | 103.5088 | Non-toxic
32 | 55 |  | 100.8772 | Non-toxic
32 | 56 |  | 80.70175 | Non-toxic
32 | 57 |  | 73.68421 | Toxic
32 | 58 |  | 71.05263 | Toxic
32 | 59 |  | 68.42105 | Toxic
32 | 60 |  | 77.19298 | Toxic
32 | 61 |  | 100.8026 | Non-toxic
32 | 62 |  | 77.02089 | Toxic
32 | 63 |  | 66.88443 | Toxic
32 | 64 |  | 59.08715 | Toxic
32 | 65 |  | 54.01893 | Toxic
32 | 66 |  | 48.95071 | Toxic
32 | 67 |  | 101.1924 | Non-toxic
32 | 68 |  | 59.47703 | Toxic
32 | 69 |  | 53.2392 | Toxic
32 | 70 |  | 46.61153 | Toxic
32 | 71 |  | 41.54329 | Toxic
32 | 72 |  | 30.6271 | Toxic
33 | 1 |  | 88.18182 | Non-toxic
33 | 2 |  | 105 | Non-toxic
33 | 3 |  | 86.81819 | Non-toxic
33 | 4 |  | 89.54546 | Non-toxic
34 | 1 |  | 54.50979 | Toxic
34 | 2 |  | 58.62745 | Toxic
34 | 3 |  | 90.78432 | Non-toxic
34 | 4 |  | 97.45098 | Non-toxic
34 | 5 |  | 92.7451 | Non-toxic
34 | 6 |  | 98.82352 | Non-toxic
35 | 1 |  | 77.73851 | Toxic
35 | 2 |  | 80.91872 | Non-toxic
36 | 1 |  | 80.33056 | Non-toxic
36 | 2 |  | 69.4215 | Toxic
36 | 3 |  | 67.43801 | Toxic
36 | 4 |  | 60.49588 | Toxic
36 | 5 |  | 50.5785 | Toxic
36 | 6 |  | 50.5785 | Toxic
36 | 7 |  | 54.54547 | Toxic
36 | 8 |  | 82.31404 | Non-toxic
36 | 9 |  | 74.38015 | Toxic
36 | 10 |  | 56.52891 | Toxic
36 | 11 |  | 56.52891 | Toxic
36 | 12 |  | 54.54547 | Toxic
36 | 13 |  | 51.57027 | Toxic
36 | 14 |  | 48.59506 | Toxic
36 | 15 |  | 61.4876 | Toxic
36 | 16 |  | 58.5124 | Toxic
36 | 17 |  | 62.47932 | Toxic
36 | 18 |  | 49.58678 | Toxic
36 | 19 |  | 42.64465 | Toxic
36 | 20 |  | 38.67768 | Toxic
36 | 21 |  | 40.66116 | Toxic
37 | 1 |  | 100 | Non-toxic
37 | 2 |  | 98.3871 | Non-toxic
37 | 3 |  | 98.3871 | Non-toxic
37 | 4 |  | 98.70967 | Non-toxic
38 | 1 |  | 120.2239 | Non-toxic
38 | 2 |  | 116.805 | Non-toxic
38 | 3 |  | 102.104 | Non-toxic
38 | 4 |  | 42.91304 | Toxic
38 | 5 |  | 42.30435 | Toxic
38 | 6 |  | 45.95652 | Toxic
39 | 1 |  | 95.25862 | Non-toxic
39 | 2 |  | 93.96551 | Non-toxic
39 | 3 |  | 93.53448 | Non-toxic
39 | 4 |  | 91.81034 | Non-toxic
39 | 5 |  | 92.88792 | Non-toxic
40 | 1 |  | 99.24242 | Non-toxic
40 | 2 |  | 94.69697 | Non-toxic
40 | 3 |  | 94.12879 | Non-toxic
40 | 4 |  | 91.66666 | Non-toxic
40 | 5 |  | 97.72727 | Non-toxic
40 | 6 |  | 91.66666 | Non-toxic
40 | 7 |  | 71.21212 | Toxic
40 | 8 |  | 33.52272 | Toxic
40 | 9 |  | 93.5606 | Non-toxic
40 | 10 |  | 85.41667 | Non-toxic
40 | 11 |  | 70.07576 | Toxic
40 | 12 |  | 31.43939 | Toxic
41 | 1 |  | 100.2909 | Non-toxic
41 | 2 |  | 87.05455 | Non-toxic
41 | 3 |  | 98.76364 | Non-toxic
41 | 4 |  | 109.9636 | Non-toxic
41 | 5 |  | 89.6 | Non-toxic
42 | 1 |  | 99.02 | Non-toxic
42 | 2 |  | 134.09 | Non-toxic

## Metadata
Study_id | Author | Date | Title | Doi
1 | Rodríguez-Contreras et al. | 2017 | Antibacterial PHAs coating for titanium implants | http://dx.doi.org/10.1016/j.eurpolymj.2017.03.004
2 | Figueroa-Lopez et al. | 2020 | Development of Active Barrier Multilayer Films Based on Electrospun Antimicrobial Hot-Tack Food Waste Derived Poly(3-hydroxybutyrate-co-3-hydroxyvalerate) and Cellulose Nanocrystal Interlayers | https://doi.org/10.3390/nano10122356
3 | Upho et al. | 2015 | Development of Novel PHBV/PCL and BCP Composite for Musculoskeletal Infection: an In Vitro Vancomycin Release and Anti-MRSA Effect | https://doi.org/10.1007/s12247-015-9219-4
4 | Duran et al. | 2008 | Microencapsulation of Antibiotic Rifampicin in Poly(3-hydroxybutyrate-co-3-hydroxyvalerate) | https://doi.org/10.1007/s12272-001-2137-7
5 | Masood et al. | 2013 | Synthesis of poly-(3-hydroxybutyrate-co-12 mol % 3-hydroxyvalerate) by Bacillus cereus FB11: its characterization and application as a drug carrier | https://doi.org/10.1007/s10856-013-4946-x
6 | Dang et al. | 1996 | Toxicity Screening of Biodegradable Polymers. I. Selection and Evaluation of Cell Culture Test Methods | https://doi.org/10.1007/BF02067453
7 | Y.X. Ma et al | 2012 | Processing, Structure, and Properties of Multiwalled Carbon Nanotube/Poly(hydroxybutyrate-co-valerate) Biopolymer Nanocomposites | https://doi.org/10.1002/app.35650
8 | Monnier et al | 2016 | Preparation and characterization of biodegradable polyhydroxybutyrate-co-hydroxyvalerate/polyethylene glycol-based microspheres | http://dx.doi.org/10.1016/j.ijpharm.2016.08.066
9 | Dias et al. | 2008 | Blends of poly(3-hydroxybutyrate) and poly(p-dioxanone): miscibility, thermal stability and biocompatibility | 10.1007/s10856-008-3531-1
10 | Xian Jun Loh et al. | 2006 | Compositional study and cytotoxicity of biodegradable poly(ester urethane)s consisting of poly[(R)-3-hydroxybutyrate] and poly(ethylene glycol) | 10.1016/j.msec.2006.05.009
11 | Krucinska et al. | 2017 | Biological Properties of Low-Toxicity PLGA and PLGA/PHB Fibrous Nanocomposite Implants for Osseous Tissue Regeneration. Part I: Evaluation of Potential Biotoxicity | https://doi.org/10.3390/molecules22122092
12 | Althuri, A., et al. | 2013 | Microbial synthesis of poly-3-hydroxybutyrate and its application as targeted drug delivery vehicle | http://dx.doi.org/10.1016/j.biortech.2013.01.106
13 | Buffa et al. | 2015 | Design and characterization of a composite material based on Sr(II)-loaded clay nanotubes included within a biopolymer matrix | http://dx.doi.org/10.1016/j.jcis.2015.02.043
14 | Da-Guang et al. | 2006 | Cytocompatibility and Antibacterial Activity of a PHBV Membrane with Surface-Immobilized Water-Soluble Chitosan and Chondroitin-6-sulfate | 10.1002/mabi.200600026
15 | Xian Jun Loh et al. | 2013 | Incorporation of Poly[(R)-3-hydroxybutyrate] into Cationic Copolymers Based on Poly(2-(dimethylamino)ethyl methacrylate) to Improve Gene Delivery | https://doi.org/10.1002/mabi.201300050
16 | Bokrova et al. | 2019 | Fabrication of novel PHB-liposome nanoparticles and study of their toxicity in vitro | https://doi.org/10.1007/s11051-019-4484-7
17 | Simioni et al. | 2008 | PHBHV/PCL microspheres as biodegradable drug delivery systems (DDS) for photodynamic therapy (PDT) | https://doi.org/10.1007/s10853-007-1652-4
18 | Barouti et al. | 2015 | Polyhydroxyalkanoate-based amphiphilic diblock copolymers as original biocompatible nanovectors | 10.1039/c5py00831j
19 | Santos et al. | 2021 | Enhanced ligand-free attachment of osteoblast to poly (3-hydroxybutyrate-co-3-hydroxyvalerate) nanoparticles | https://doi.org/10.1016/j.ijbiomac.2021.08.120
20 | Li et al. | 2016 | Facile preparation of multifunctional superparamagnetic PHBV microspheres containing SPIONs for biomedical applications | 10.1038/srep23140
21 | Rodríguez-Contreras et al. | 2019 | Antimicrobial PHAs coatings for solid and porous tantalum implants | https://doi.org/10.1016/j.colsurfb.2019.06.047
22 | Hu et al. | 2020 | A novel long-acting azathioprine polyhydroxyalkanoate nanoparticle enhances treatment efficacy for systemic lupus erythematosus with reduced side effects | 10.1039/d0nr01308k
23 | Álvarez-Álvarez et al. | 2019 | Hydrocortisone loaded poly-(3-hydroxybutyrate-co-3-hydroxyvalerate) nanoparticles for topical ophthalmic administration: Preparation, characterization and evaluation of ophthalmic toxicity | https://doi.org/10.1016/j.ijpharm.2019.118519
24 | Giufrida et al. | 2016 | Medroxyprogesterone-encapsulated poly(3-hydroxybutirate-co-3-hydroxyvalerate) nanoparticles using supercritical fluid extraction of emulsions | https://doi.org/10.1016/j.supflu.2016.07.026
25 | Eke et al. | 2014 | In vitro and transdermal penetration of PHBV micro/nanoparticles | 10.1007/s10856-014-5169-5
26 | Barouti et al. | 2016 | New Linear and Star-Shaped Thermogelling Poly([R]-3- hydroxybutyrate) Copolymers | 10.1002/chem.201601404
27 | Chernozem et al. | 2021 | Piezoelectric hybrid scaffolds mineralized with calcium carbonate for tissue engineering: Analysis of local enzyme and small-molecule drug delivery, cell response and antibacterial performance | https://doi.org/10.1016/j.msec.2021.111909
28 | Wang et al. | 2017 | Codelivery for Paclitaxel and Bcl-2 Conversion Gene by PHB-PDMAEMA Amphiphilic Cationic Copolymer for Effective Drug Resistant Cancer Therapy | 10.1002/mabi.201700186
29 | Wang et al. | 2022 | A nanoconcrete welding strategy for constructing high-performance wound dressing | https://doi.org/10.1016/j.bioactmat.2021.12.014
30 | Kohan et al. | 2022 | Analysis of PLA/PHB Biopolymer Material with Admixture of Hydroxyapatite and Tricalcium Phosphate for Clinical Use | https://doi.org/10.3390/polym14245357
31 | Vilos et al. | 2012 | Ceftiofur-loaded PHBV microparticles: A potential formulation for a long-acting antibiotic to treat animal infections | 10.2225/vol15-issue4-fulltext-2
32 | Masood et al. | 2024 | Characterization of folic acid-grafted poly(3-hydroxybutyrate) and poly(3-hydroxybutyrate-co-3-hydroxyvalerate) nanoparticles as carriers for sustained release of epirubicin | https://doi.org/10.1016/j.molstruc.2024.137631
33 | Vieyra et al | 2018 | Cytotoxicity and biocompatibility of biomaterials based in polyhydroxybutyrate reinforced with cellulose nanowhiskers determined in human peripheral leukocytes | https://doi.org/10.1088/1748-605X/aaaaf4
34 | Movahedi et al. | 2022 | Electrospun halloysite nanotube loaded polyhydroxybutyrate-starch fibers for cartilage tissue engineering | https://doi.org/10.1016/j.ijbiomac.2022.06.072
35 | Agrawal et al. | 2022 | Biodegradable and Electrically Conductive Melanin-Poly (3-Hydroxybutyrate) 3D Fibrous Scaffolds for Neural Tissue Engineering Applications | 10.1002/mabi.202200315
36 | PAVELKOVÁ et al. | 2019 | APPLICATION OF PHB-LIPOSOME PARTICLES AND NANOFIBERS IN COSMETICS | https://doi.org/10.37904/nanocon.2019.8709
37 | Acharjee et al. | 2024 | Polyhydroxybutyrate (PHB)-Based sustainable bioplastic derived from Bacillus sp. KE4 isolated from kitchen waste effluent | https://doi.org/10.1016/j.scp.2024.101507
38 | Rodrigues et al. | 2021 | Osteogenic differentiation of rat bone mesenchymal stem cells cultured on poly (hydroxybutyrate-co-hydroxyvalerate), poly (ε-caprolactone) scaffolds | https://doi.org/10.1007/s10856-021-06615-6
39 | Wu et al. | 2023 | Enhancing Targeted Therapy in Hepatocellular Carcinoma through a pH-Responsive Delivery System: Folic Acid-Modified PolydopaminePaclitaxel-Loaded Poly(3-hydroxybutyrate-co-3-hydroxyvalerate) Nanoparticles | https://doi.org/10.1021/acs.molpharmaceut.3c00710
40 | Baqeri et al. | 2022 | Design of slow-release methotrexate drug delivery system using PHBV magnetic nanoparticles and evaluation of its cytotoxicity | https://doi.org/10.1016/j.jddst.2022.103854
41 | Chiulan et al. | 2016 | Biocompatible polyhydroxyalkanoates/bacterial cellulose composites: Preparation, characterization, and in vitro evaluation | 10.1002/jbm.a.35800
42 | Basnett et al. | 2013 | Novel Poly(3-hydroxyoctanoate)/Poly(3-hydroxybutyrate) blends for medical applications | http://dx.doi.org/10.1016/j.reactfunctpolym.2013.03.019

## Info
Abbreviation | Description
MTT | MTT tetrazolium reduction assay
MTS | MTS tetrazolium reduction assay
LDH | Lactate dehydrogenase release assay
Alamar_Blue | Alamar Blue (resazurin) assay
Resazurin | Resazurin / resorufin reduction assay
CCK-8 | Cell Counting Kit-8 (WST-8)
NRU | Neutral Red Uptake assay
BCA | Bicinchoninic acid protein assay
Trypan_Blue | Trypan Blue dye exclusion assay
DiIC1_(5) | 1,1′,3,3,3′,3′-hexamethylindodicarbocyanine iodide; mitochondrial membrane potential probe
Agarose_Overlay | Agarose overlay cytotoxicity test (ISO 10993-5)
Amine_Reactive Assay | Amine-reactive fluorescent viability dye assay
DMEM | Dulbecco’s Modified Eagle Medium
MEM | Minimum Essential Medium
α_MEM | Minimum Essential Medium, alpha modification
RPMI-1640 | Roswell Park Memorial Institute 1640 medium
Ham-F10 | Ham’s F-10 nutrient mixture
F12 | Ham’s F-12 nutrient mixture
McCoys_5A | McCoy’s 5A medium
Williams_E | Williams’ Medium E
KGM_Gold | Keratinocyte Growth Medium Gold
PBS | Phosphate-buffered saline
BC | Bacterial cellulose
MTX | Methotrexate
MCC | Microcrystalline cellulose
CNW | Cellulose nanowhiskers
MPA | 3-Mercaptopropionic acid
Sr | Strontium
IGF1 | Insulin-like growth factor 1
PNIPAAM | Poly(N-isopropylacrylamide)
PPEGMEMA | Poly(poly(ethylene glycol) methyl ether methacrylate)
PLGA | Poly(lactic-co-glycolic acid)
As2O3 | Arsenic trioxide
Polydopamine | Polydopamine
Starch | Starch
Melanin | Melanin
Cholesterol | Cholesterol
Gentamicin_sulfate | Gentamicin sulfate
Folic_Acid | Folic acid
Phosphatidylcholine_PC | Phosphatidylcholine
Autoclaved | Steam sterilisation by autoclave
Ethanol_immersion | Immersion in ethanol (typically 70% v/v)
Ethylene_Oxide | Ethylene oxide gas sterilisation
Gamma_15kGy | Gamma irradiation at 15 kGy
BCP | Biphasic Calcium Phosphate