## Polymer_info
Study_id | Instance | Monomer_A | Monomer_B | Monomer_C | 3HB_ratio | 3HV_ratio | 4HV_ratio | Mw | Units_Mw | Mn | Units_Mn | PDI | Shape | Diameter | Diameter_Units | Length | Units_Length | Thickness | Units_Thickness | Zeta_Potential | Units_Zeta_Potential | Additive1 | Additive1_Name | Additive1_Percentage | Additive1_Use | Additive2_Name | Additive2_Percentage | Additive2_Use | Additive3_Name | Additive3_Percentage | Additive3_Use | Polymer_Percentage
1 | 1 | 3HB |  |  | 100 | [7 empty] | Nanoparticles | 21 | nm | [6 empty] | No | [9 empty] | 100
1 | 2 | 3HB |  |  | 100 | [7 empty] | Nanoparticles | 21 | nm | [6 empty] | No | [9 empty] | 100
1 | 3 | 3HB |  |  | 100 | [7 empty] | Nanoparticles | 21 | nm | [6 empty] | No | [9 empty] | 100
1 | 4 | 3HB |  |  | 100 | [7 empty] | Nanoparticles | 21 | nm | [6 empty] | No | [9 empty] | 100
1 | 5 | 3HB |  |  | 100 | [7 empty] | Nanoparticles | 21 | nm | [6 empty] | No | [9 empty] | 100
1 | 6 | 3HB |  |  | 100 | [7 empty] | Nanoparticles | 21 | nm | [6 empty] | No | [9 empty] | 100
2 | 1 | 3HB |  |  | 100 | [7 empty] | Nanoparticles | 198.7 | nm |  |  |  |  | -18.2 | mV | No | [9 empty] | 100
2 | 2 | 3HB |  |  | 100 | [7 empty] | Nanoparticles | 198.7 | nm |  |  |  |  | -18.2 | mV | No | [9 empty] | 100
2 | 3 | 3HB |  |  | 100 | [7 empty] | Nanoparticles | 198.7 | nm |  |  |  |  | -18.2 | mV | No | [9 empty] | 100
2 | 4 | 3HB |  |  | 100 | [7 empty] | Nanoparticles | 198.7 | nm |  |  |  |  | -18.2 | mV | No | [9 empty] | 100
2 | 5 | 3HB |  |  | 100 | [7 empty] | Nanoparticles | 198.7 | nm |  |  |  |  | -18.2 | mV | No | [9 empty] | 100
3 | 1 | 3HB | 3HV | [9 empty] | Granules | 2.5 | mm | 3 | mm |  |  |  |  | No | [9 empty] | 85
3 | 2 | 3HB | 3HV | [9 empty] | Granules | 2.5 | mm | 3 | mm |  |  |  |  | No | [9 empty] | 85
3 | 3 | 3HB | 3HV | [9 empty] | Granules | 2.5 | mm | 3 | mm |  |  |  |  | No | [9 empty] | 85
3 | 4 | 3HB | 3HV | [9 empty] | Granules | 2.5 | mm | 3 | mm |  |  |  |  | No | [9 empty] | 85
3 | 5 | 3HB | 3HV | [9 empty] | Granules | 2.5 | mm | 3 | mm |  |  |  |  | No | [9 empty] | 85
3 | 6 | 3HB | 3HV | [9 empty] | Granules | 2.5 | mm | 3 | mm |  |  |  |  | No | [9 empty] | 85
3 | 7 | 3HB | 3HV | [9 empty] | Granules | 2.5 | mm | 3 | mm |  |  |  |  | No | [9 empty] | 85
3 | 8 | 3HB | 3HV | [9 empty] | Granules | 2.5 | mm | 3 | mm |  |  |  |  | No | [9 empty] | 85
4 | 1 | 3HB |  |  | 100 |  |  | 350200 | g/mol | 299316.2 |  | 1.17 | Film |  |  |  |  | 0.15 | mm |  |  | No | [9 empty] | 100
4 | 2 | 3HB |  |  | 100 |  |  | 350200 | g/mol | 299316.2 |  | 1.17 | Film |  |  |  |  | 0.15 | mm |  |  | Yes | PHA | 50 | Plasticizer | GS_L |  | Natural_Antioxidant | Joncryl_ADR_4468 | 2 | Chain_Extender | 50
4 | 3 | 3HB |  |  | 100 |  |  | 350200 | g/mol | 299316.2 |  | 1.17 | Film |  |  |  |  | 0.15 | mm |  |  | Yes | PHA | 48.5 | Plasticizer | GS_L | 1 | Natural_Antioxidant | Joncryl_ADR_4468 | 2 | Chain_Extender | 48.5
4 | 4 | 3HB |  |  | 100 |  |  | 350200 | g/mol | 299316.2 |  | 1.17 | Film |  |  |  |  | 0.15 | mm |  |  | Yes | PHA | 46.5 | Plasticizer | GS_L | 5 | Natural_Antioxidant | Joncryl_ADR_4468 | 2 | Chain_Extender | 46.5
4 | 5 | 3HB |  |  | 100 |  |  | 350200 | g/mol | 299316.2 |  | 1.17 | Film |  |  |  |  | 0.15 | mm |  |  | Yes | PHA | 44 | Plasticizer | GS_L | 10 | Natural_Antioxidant | Joncryl_ADR_4468 | 2 | Chain_Extender | 44
4 | 6 | 3HB |  |  | 100 |  |  | 350200 | g/mol | 299316.2 |  | 1.17 | Film |  |  |  |  | 0.15 | mm |  |  | No | [9 empty] | 100
4 | 7 | 3HB |  |  | 100 |  |  | 350200 | g/mol | 299316.2 |  | 1.17 | Film |  |  |  |  | 0.15 | mm |  |  | Yes | PHA | 50 | Plasticizer | GS_L |  | Natural_Antioxidant | Joncryl_ADR_4468 | 2 | Chain_Extender | 50
4 | 8 | 3HB |  |  | 100 |  |  | 350200 | g/mol | 299316.2 |  | 1.17 | Film |  |  |  |  | 0.15 | mm |  |  | Yes | PHA | 48.5 | Plasticizer | GS_L | 1 | Natural_Antioxidant | Joncryl_ADR_4468 | 2 | Chain_Extender | 48.5
4 | 9 | 3HB |  |  | 100 |  |  | 350200 | g/mol | 299316.2 |  | 1.17 | Film |  |  |  |  | 0.15 | mm |  |  | Yes | PHA | 46.5 | Plasticizer | GS_L | 5 | Natural_Antioxidant | Joncryl_ADR_4468 | 2 | Chain_Extender | 46.5
4 | 10 | 3HB |  |  | 100 |  |  | 350200 | g/mol | 299316.2 |  | 1.17 | Film |  |  |  |  | 0.15 | mm |  |  | Yes | PHA | 44 | Plasticizer | GS_L | 10 | Natural_Antioxidant | Joncryl_ADR_4468 | 2 | Chain_Extender | 44
5 | 1 | 3HB |  |  | 100 | [16 empty] | No | [9 empty] | 100
5 | 2 | 3HB |  |  | 100 | [16 empty] | No | [9 empty] | 100
5 | 3 | 3HB |  |  | 100 | [16 empty] | No | [9 empty] | 100
5 | 4 | 3HB |  |  | 100 | [16 empty] | No | [9 empty] | 100
6 | 1 | 3HB |  |  | 100 | [7 empty] | Spherical | 1.25 | μm | [6 empty] | No | [9 empty] | 100
6 | 2 | 3HB |  |  | 100 | [7 empty] | Spherical | 1.25 | μm | [6 empty] | No | [9 empty] | 100
6 | 3 | 3HB |  |  | 100 | [7 empty] | Spherical | 1.25 | μm | [6 empty] | No | [9 empty] | 100
6 | 4 | 3HB |  |  | 100 | [7 empty] | Spherical | 1.25 | μm | [6 empty] | No | [9 empty] | 100
6 | 5 | 3HB |  |  | 100 | [7 empty] | Spherical | 1.25 | μm | [6 empty] | No | [9 empty] | 100
6 | 6 | 3HB |  |  | 100 | [7 empty] | Spherical | 1.25 | μm | [6 empty] | No | [9 empty] | 100
7 | 1 | 3HB | [5 empty] | 195000 | g/mol |  |  | 1.71 | [9 empty] | No | [9 empty] | 100
7 | 2 | 3HB | 3HV | 4HV | 87 | 12 | 1 | 163000 | g/mol |  |  | 1.98 | [9 empty] | No | [9 empty] | 100
7 | 3 | 3HB | [5 empty] | 195000 | g/mol |  |  | 1.71 | [9 empty] | No | [9 empty] | 100
7 | 4 | 3HB | 3HV | 4HV | 87 | 12 | 1 | 163000 | g/mol |  |  | 1.98 | [9 empty] | No | [9 empty] | 100
7 | 5 | 3HB | [5 empty] | 195000 | g/mol |  |  | 1.71 | [9 empty] | No | [9 empty] | 100
7 | 6 | 3HB | 3HV | 4HV | 87 | 12 | 1 | 163000 | g/mol |  |  | 1.98 | [9 empty] | No | [9 empty] | 100
7 | 7 | 3HB | [5 empty] | 195000 | g/mol |  |  | 1.71 | [9 empty] | No | [9 empty] | 100
7 | 8 | 3HB | 3HV | 4HV | 87 | 12 | 1 | 163000 | g/mol |  |  | 1.98 | [9 empty] | No | [9 empty] | 100
8 | 1 | 3HB | 3HV | [9 empty] | Particle | 8 | μm | [6 empty] | No | [9 empty] | 100
8 | 2 | 3HB | 3HV | [9 empty] | Particle | 8 | μm | [6 empty] | No | [9 empty] | 100
8 | 3 | 3HB | 3HV | [9 empty] | Particle | 8 | μm | [6 empty] | No | [9 empty] | 100
8 | 4 | 3HB | 3HV | [9 empty] | Particle | 8 | μm | [6 empty] | No | [9 empty] | 100
9 | 1 | 3HB |  |  | 100 | [7 empty] | Nanoparticle | [8 empty] | No | [9 empty] | 100
9 | 2 | 3HB |  |  | 100 | [7 empty] | Nanoparticle | [8 empty] | No | [9 empty] | 100
9 | 3 | 3HB |  |  | 100 | [7 empty] | Nanoparticle | [8 empty] | No | [9 empty] | 100
9 | 4 | 3HB |  |  | 100 | [7 empty] | Nanoparticle | [8 empty] | No | [9 empty] | 100
9 | 5 | 3HB |  |  | 100 | [7 empty] | Nanoparticle | [8 empty] | No | [9 empty] | 100
10 | 1 | 3HB |  |  | 100 | [7 empty] | Film |  |  |  |  | 40 | μm |  |  | Yes | PBAT | 72 | Polymer_Matrix | [6 empty] | 28
10 | 2 | 3HB |  |  | 100 | [7 empty] | Film |  |  |  |  | 40 | μm |  |  | Yes | PBAT | 72 | Polymer_Matrix | [6 empty] | 28
11 | 1 | 3HB |  |  | 100 |  |  | 257500 |  | 103000 |  | 2.5 | Film | 55 | mm |  |  | 1 | mm |  |  | No | [9 empty] | 100
11 | 2 | 3HB |  |  | 100 |  |  | 257500 |  | 103000 |  | 2.5 | Film | 55 | mm |  |  | 1 | mm |  |  | Yes | a_PHB | 50 | Flexibilizer | [6 empty] | 50
11 | 3 | 3HB |  |  | 100 |  |  | 257500 |  | 103000 |  | 2.5 | Film | 55 | mm |  |  | 1 | mm |  |  | Yes | PLLA | 50 | Structural | [6 empty] | 50
11 | 4 | 3HB |  |  | 100 |  |  | 257500 |  | 103000 |  | 2.5 | Film | 55 | mm |  |  | 1 | mm |  |  | No | [9 empty] | 100
11 | 5 | 3HB |  |  | 100 |  |  | 257500 |  | 103000 |  | 2.5 | Film | 55 | mm |  |  | 1 | mm |  |  | Yes | a_PHB | 50 | Flexibilizer | [6 empty] | 50
11 | 6 | 3HB |  |  | 100 |  |  | 257500 |  | 103000 |  | 2.5 | Film | 55 | mm |  |  | 1 | mm |  |  | Yes | PLLA | 50 | Structural | [6 empty] | 50
11 | 7 | 3HB |  |  | 100 |  |  | 257500 |  | 103000 |  | 2.5 | Film | 55 | mm |  |  | 1 | mm |  |  | No | [9 empty] | 100
11 | 8 | 3HB |  |  | 100 |  |  | 257500 |  | 103000 |  | 2.5 | Film | 55 | mm |  |  | 1 | mm |  |  | Yes | a_PHB | 50 | Flexibilizer | [6 empty] | 50
11 | 9 | 3HB |  |  | 100 |  |  | 257500 |  | 103000 |  | 2.5 | Film | 55 | mm |  |  | 1 | mm |  |  | Yes | PLLA | 50 | Structural | [6 empty] | 50
11 | 10 | 3HB |  |  | 100 |  |  | 257500 |  | 103000 |  | 2.5 | Film | 55 | mm |  |  | 1 | mm |  |  | No | [9 empty] | 100
11 | 11 | 3HB |  |  | 100 |  |  | 257500 |  | 103000 |  | 2.5 | Film | 55 | mm |  |  | 1 | mm |  |  | Yes | a_PHB | 50 | Flexibilizer | [6 empty] | 50
11 | 12 | 3HB |  |  | 100 |  |  | 257500 |  | 103000 |  | 2.5 | Film | 55 | mm |  |  | 1 | mm |  |  | Yes | PLLA | 50 | Structural | [6 empty] | 50
12 | 1 | 3HB | 3HV |  | 93.5 | 6.5 | [6 empty] | Spherical | 62.82 | μm | [6 empty] | No | [9 empty] | 100
12 | 2 | 3HB | 3HV |  | 93.5 | 6.5 | [6 empty] | Spherical | 62.82 | μm | [6 empty] | No | [9 empty] | 100
12 | 3 | 3HB | 3HV |  | 93.5 | 6.5 | [6 empty] | Spherical | 62.82 | μm | [6 empty] | No | [9 empty] | 100
12 | 4 | 3HB | 3HV |  | 93.5 | 6.5 | [6 empty] | Spherical | 62.82 | μm | [6 empty] | No | [9 empty] | 100
12 | 5 | 3HB | 3HV |  | 93.5 | 6.5 | [6 empty] | Spherical | 62.82 | μm | [6 empty] | No | [9 empty] | 100
13 | 1 | 3HB |  |  | 100 | [16 empty] | No | [9 empty] | 100
13 | 2 | 3HB |  |  | 100 | [16 empty] | No | [9 empty] | 100
14 | 1 | 3HB |  |  | 100 | [16 empty] | No | [9 empty] | 100
14 | 2 | 3HB |  |  | 100 | [16 empty] | No | [9 empty] | 100
15 | 1 | 3HB |  |  | 100 | [7 empty] | Spherical | 63 | μm | [6 empty] | No | [9 empty] | 100
15 | 2 | 3HB |  |  | 100 | [7 empty] | Spherical | 63 | μm | [6 empty] | No | [9 empty] | 100
15 | 3 | 3HB |  |  | 100 | [7 empty] | Spherical | 63 | μm | [6 empty] | No | [9 empty] | 100
16 | 1 | 3HB |  |  | 100 | [7 empty] | Spherical | 0.64 | μm | [6 empty] | No | [9 empty] | 100
16 | 2 | 3HB |  |  | 100 | [7 empty] | Spherical | 0.64 | μm | [6 empty] | No | [9 empty] | 100
16 | 3 | 3HB |  |  | 100 | [7 empty] | Spherical | 0.64 | μm | [6 empty] | No | [9 empty] | 100
17 | 1 | 3HB |  |  | 100 | [7 empty] | Film | 40 | μm | [6 empty] | No | [9 empty] | 100
17 | 2 | 3HB |  |  | 100 | [7 empty] | Film | 40 | μm | [6 empty] | No | [9 empty] | 100
18 | 1 | 3HB |  |  | 100 | [7 empty] | Nanoparticles | 75 | nm |  |  |  |  | 19.7 | mV | No | [9 empty] | 100
18 | 2 | 3HB |  |  | 100 | [7 empty] | Nanoparticles | 75 | nm |  |  |  |  | 19.7 | mV | No | [9 empty] | 100
18 | 3 | 3HB |  |  | 100 | [7 empty] | Nanoparticles | 75 | nm |  |  |  |  | 19.7 | mV | No | [9 empty] | 100
19 | 1 | 3HB |  |  | 100 | [7 empty] | Microparticles | 60 | μm | [6 empty] | No | [9 empty] | 100
20 | 1 | 3HB | 4HV |  | 30 |  | 70 |  |  | 7800 | g/mol | 0.09 | Nanoparticles | 160 | nm | [6 empty] | No | [9 empty] | 100
20 | 2 | 3HB | 4HV |  | 30 |  | 70 |  |  | 7800 | g/mol | 0.09 | Nanoparticles | 160 | nm | [6 empty] | No | [9 empty] | 100
20 | 3 | 3HB | 4HV |  | 30 |  | 70 |  |  | 7800 | g/mol | 0.09 | Nanoparticles | 160 | nm | [6 empty] | No | [9 empty] | 100
20 | 4 | 3HB | 4HV |  | 30 |  | 70 |  |  | 7800 | g/mol | 0.09 | Nanoparticles | 160 | nm | [6 empty] | No | [9 empty] | 100
20 | 5 | 3HB | 4HV |  | 30 |  | 70 |  |  | 7800 | g/mol | 0.09 | Nanoparticles | 160 | nm | [6 empty] | No | [9 empty] | 100
20 | 6 | 3HB | 4HV |  | 30 |  | 70 |  |  | 7800 | g/mol | 0.09 | Nanoparticles | 160 | nm | [6 empty] | No | [9 empty] | 100
20 | 7 | 3HB | 4HV |  | 30 |  | 70 |  |  | 7800 | g/mol | 0.09 | Nanoparticles | 160 | nm | [6 empty] | No | [9 empty] | 100
21 | 1 | 3HB | 3HV | [9 empty] | Nanoparticles | 349 | nm |  |  |  |  | -17.6 | mV | Yes | Docetaxel | 8 | Drug | [6 empty] | 92

## Ecotoxicity_Inputs
Study_id | Instance | Species_Name | Species_Group | Initial_Organism_Age | Units_Initial_Organism_Age | Initial_Organism_Size | Units_Initial_Organism_Size | Exposure_type | Media_type | Test_location | Tested_Concentration | Units_Tested_Concentration | Observation_Period | Units_Observation_Period | Exposure_Regime
1 | 1 | Mouse | Air_Breathing_Animals |  |  |  |  | Orally |  | Lab | 125 | mg/kg | 24 | hours | Acute
1 | 2 | Mouse | Air_Breathing_Animals |  |  |  |  | Orally |  | Lab | 250 | mg/kg | 24 | hours | Acute
1 | 3 | Mouse | Air_Breathing_Animals |  |  |  |  | Orally |  | Lab | 500 | mg/kg | 24 | hours | Acute
1 | 4 | Mouse | Air_Breathing_Animals |  |  |  |  | Orally |  | Lab | 1000 | mg/kg | 24 | hours | Acute
1 | 5 | Mouse | Air_Breathing_Animals |  |  |  |  | Orally |  | Lab | 1500 | mg/kg | 24 | hours | Acute
1 | 6 | Mouse | Air_Breathing_Animals |  |  |  |  | Orally |  | Lab | 2000 | mg/kg | 24 | hours | Acute
2 | 1 | Hydra_Viridissima | Aquatic_Organisms |  |  |  |  | Waterborne | Artificial_Freshwater | Lab | 0.001 | mg/L | 8 | days | Chronic
2 | 2 | Hydra_Viridissima | Aquatic_Organisms |  |  |  |  | Waterborne | Artificial_Freshwater | Lab | 0.01 | mg/L | 8 | days | Chronic
2 | 3 | Hydra_Viridissima | Aquatic_Organisms |  |  |  |  | Waterborne | Artificial_Freshwater | Lab | 0.1 | mg/L | 8 | days | Chronic
2 | 4 | Hydra_Viridissima | Aquatic_Organisms |  |  |  |  | Waterborne | Artificial_Freshwater | Lab | 1 | mg/L | 8 | days | Chronic
2 | 5 | Hydra_Viridissima | Aquatic_Organisms |  |  |  |  | Waterborne | Artificial_Freshwater | Lab | 10 | mg/L | 8 | days | Chronic
3 | 1 | Eisenia_Andrei | Terrestrial_Invertebrate | [5 empty] | Artificial_Soil |  | 1 | g/kg | 28 | days | Chronic
3 | 2 | Eisenia_Andrei | Terrestrial_Invertebrate | [5 empty] | Artificial_Soil |  | 5 | g/kg | 28 | days | Chronic
3 | 3 | Eisenia_Andrei | Terrestrial_Invertebrate | [5 empty] | Artificial_Soil |  | 25 | g/kg | 28 | days | Chronic
3 | 4 | Eisenia_Andrei | Terrestrial_Invertebrate | [5 empty] | Artificial_Soil |  | 125 | g/kg | 28 | days | Chronic
3 | 5 | Eisenia_Andrei | Terrestrial_Invertebrate | [5 empty] | Artificial_Soil |  | 1 | g/kg | 56 | days | Chronic
3 | 6 | Eisenia_Andrei | Terrestrial_Invertebrate | [5 empty] | Artificial_Soil |  | 5 | g/kg | 56 | days | Chronic
3 | 7 | Eisenia_Andrei | Terrestrial_Invertebrate | [5 empty] | Artificial_Soil |  | 25 | g/kg | 56 | days | Chronic
3 | 8 | Eisenia_Andrei | Terrestrial_Invertebrate | [5 empty] | Artificial_Soil |  | 125 | g/kg | 56 | days | Chronic
4 | 1 | Sinapis_Alba_L | Terrestrial_Plant |  |  |  |  | Soil | Standard_soil_with_5_compost | Lab |  |  | 3 | days | Acute
4 | 2 | Sinapis_Alba_L | Terrestrial_Plant |  |  |  |  | Soil | Standard_soil_with_5_compost | Lab |  |  | 3 | days | Acute
4 | 3 | Sinapis_Alba_L | Terrestrial_Plant |  |  |  |  | Soil | Standard_soil_with_5_compost | Lab |  |  | 3 | days | Acute
4 | 4 | Sinapis_Alba_L | Terrestrial_Plant |  |  |  |  | Soil | Standard_soil_with_5_compost | Lab |  |  | 3 | days | Acute
4 | 5 | Sinapis_Alba_L | Terrestrial_Plant |  |  |  |  | Soil | Standard_soil_with_5_compost | Lab |  |  | 3 | days | Acute
4 | 6 | Sinapis_Alba_L | Terrestrial_Plant |  |  |  |  | Soil | Standard_soil_with_10_compost | Lab |  |  | 3 | days | Acute
4 | 7 | Sinapis_Alba_L | Terrestrial_Plant |  |  |  |  | Soil | Standard_soil_with_10_compost | Lab |  |  | 3 | days | Acute
4 | 8 | Sinapis_Alba_L | Terrestrial_Plant |  |  |  |  | Soil | Standard_soil_with_10_compost | Lab |  |  | 3 | days | Acute
4 | 9 | Sinapis_Alba_L | Terrestrial_Plant |  |  |  |  | Soil | Standard_soil_with_10_compost | Lab |  |  | 3 | days | Acute
4 | 10 | Sinapis_Alba_L | Terrestrial_Plant |  |  |  |  | Soil | Standard_soil_with_10_compost | Lab |  |  | 3 | days | Acute
5 | 1 | Paracentrotus_Lividus_Larvae | Aquatic_Organisms |  |  | 218 | μm |  | Filtered_Natural_Seawater | Lab | 0.33 | g/L | 2 | days | Acute
5 | 2 | Paracentrotus_Lividus_Larvae | Aquatic_Organisms |  |  | 218 | μm |  | Filtered_Natural_Seawater | Lab | 1 | g/L | 2 | days | Acute
5 | 3 | Paracentrotus_Lividus_Larvae | Aquatic_Organisms |  |  | 218 | μm |  | Filtered_Natural_Seawater | Lab | 3.33 | g/L | 2 | days | Acute
5 | 4 | Paracentrotus_Lividus_Larvae | Aquatic_Organisms |  |  | 218 | μm |  | Filtered_Natural_Seawater | Lab | 10 | g/L | 2 | days | Acute
6 | 1 | Litopenaeus_Vannamei | Aquatic_Organisms |  |  |  |  | Waterborne | Disinfected_Seawater | Lab | 100 | mg/L | 4 | days | Acute
6 | 2 | Litopenaeus_Vannamei | Aquatic_Organisms |  |  |  |  | Waterborne | Disinfected_Seawater | Lab | 500 | mg/L | 4 | days | Acute
6 | 3 | Litopenaeus_Vannamei | Aquatic_Organisms |  |  |  |  | Waterborne | Disinfected_Seawater | Lab | 1000 | mg/L | 4 | days | Acute
6 | 4 | Litopenaeus_Vannamei | Aquatic_Organisms |  |  | 12.3 | g | Dietary | Disinfected_Seawater | Lab | 0.5 | g/kg | 60 | days | Chronic
6 | 5 | Litopenaeus_Vannamei | Aquatic_Organisms |  |  | 12.3 | g | Dietary | Disinfected_Seawater | Lab | 1 | g/kg | 60 | days | Chronic
6 | 6 | Litopenaeus_Vannamei | Aquatic_Organisms |  |  | 12.3 | g | Dietary | Disinfected_Seawater | Lab | 2 | g/kg | 60 | days | Chronic
7 | 1 | Artemia_Franciscana | Aquatic_Organisms |  |  |  |  | Waterborne | Diluted_biodegraded_natural_seawater | Lab | 250 | ml/L | 24 | hours | Acute
7 | 2 | Artemia_Franciscana | Aquatic_Organisms |  |  |  |  | Waterborne | Diluted_biodegraded_natural_seawater | Lab | 250 | ml/L | 24 | hours | Acute
7 | 3 | Artemia_Franciscana | Aquatic_Organisms |  |  |  |  | Waterborne | Diluted_biodegraded_natural_seawater | Lab | 500 | ml/L | 24 | hours | Acute
7 | 4 | Artemia_Franciscana | Aquatic_Organisms |  |  |  |  | Waterborne | Diluted_biodegraded_natural_seawater | Lab | 500 | ml/L | 24 | hours | Acute
7 | 5 | Artemia_Franciscana | Aquatic_Organisms |  |  |  |  | Waterborne | Diluted_biodegraded_synthetic_seawater | Lab | 250 | ml/L | 24 | hours | Acute
7 | 6 | Artemia_Franciscana | Aquatic_Organisms |  |  |  |  | Waterborne | Diluted_biodegraded_synthetic_seawater | Lab | 250 | ml/L | 24 | hours | Acute
7 | 7 | Artemia_Franciscana | Aquatic_Organisms |  |  |  |  | Waterborne | Diluted_biodegraded_synthetic_seawater | Lab | 500 | ml/L | 24 | hours | Acute
7 | 8 | Artemia_Franciscana | Aquatic_Organisms |  |  |  |  | Waterborne | Diluted_biodegraded_synthetic_seawater | Lab | 500 | ml/L | 24 | hours | Acute
8 | 1 | Zea_Mays | Terrestrial_Plant |  |  |  |  | Soil | Agricultural_soil | Lab | 0.1 | g/kg | 8 | weeks | Chronic
8 | 2 | Zea_Mays | Terrestrial_Plant |  |  |  |  | Soil | Agricultural_soil | Lab | 1 | g/kg | 8 | weeks | Chronic
8 | 3 | Zea_Mays | Terrestrial_Plant |  |  |  |  | Soil | Agricultural_soil | Lab | 10 | g/kg | 8 | weeks | Chronic
8 | 4 | Zea_Mays | Terrestrial_Plant |  |  |  |  | Soil | Agricultural_soil | Lab | 100 | g/kg | 8 | weeks | Chronic
9 | 1 | Danio_Rerio | Aquatic_Organisms |  |  |  |  | Waterborne | Egg_water | Lab | 6.25 | μg/mL | 4 | days | Acute
9 | 2 | Danio_Rerio | Aquatic_Organisms |  |  |  |  | Waterborne | Egg_water | Lab | 12.5 | μg/mL | 4 | days | Acute
9 | 3 | Danio_Rerio | Aquatic_Organisms |  |  |  |  | Waterborne | Egg_water | Lab | 25 | μg/mL | 4 | days | Acute
9 | 4 | Danio_Rerio | Aquatic_Organisms |  |  |  |  | Waterborne | Egg_water | Lab | 50 | μg/mL | 4 | days | Acute
9 | 5 | Danio_Rerio | Aquatic_Organisms |  |  |  |  | Waterborne | Egg_water | Lab | 100 | μg/mL | 4 | days | Acute
10 | 1 | Lactuca_Sativa | Terrestrial_Plant |  |  |  |  | Mulch_extract | MS_plant_culture_medium_ME | Lab |  |  | 4 | weeks | Chronic
10 | 2 | Lycopersicon _Esculentum | Terrestrial_Plant |  |  |  |  | Mulch_extract | MS_plant_culture_medium_ME | Lab |  |  | 3 | weeks | Chronic
11 | 1 | Lepidium_Sativum | Terrestrial_Plant |  |  |  |  | Soil | Sandy_Soil | Lab |  |  | 28 | days | Chronic
11 | 2 | Lepidium_Sativum | Terrestrial_Plant |  |  |  |  | Soil | Sandy_Soil | Lab |  |  | 28 | days | Chronic
11 | 3 | Lepidium_Sativum | Terrestrial_Plant |  |  |  |  | Soil | Sandy_Soil | Lab |  |  | 28 | days | Chronic
11 | 4 | Lepidium_Sativum | Terrestrial_Plant |  |  |  |  | Soil | Sandy_Soil | Lab |  |  | 183 | days | Chronic
11 | 5 | Lepidium_Sativum | Terrestrial_Plant |  |  |  |  | Soil | Sandy_Soil | Lab |  |  | 183 | days | Chronic
11 | 6 | Lepidium_Sativum | Terrestrial_Plant |  |  |  |  | Soil | Sandy_Soil | Lab |  |  | 183 | days | Chronic
11 | 7 | Hordeum_Vulgare | Terrestrial_Plant |  |  |  |  | Soil | Sandy_Soil | Lab |  |  | 28 | days | Chronic
11 | 8 | Hordeum_Vulgare | Terrestrial_Plant |  |  |  |  | Soil | Sandy_Soil | Lab |  |  | 28 | days | Chronic
11 | 9 | Hordeum_Vulgare | Terrestrial_Plant |  |  |  |  | Soil | Sandy_Soil | Lab |  |  | 28 | days | Chronic
11 | 10 | Hordeum_Vulgare | Terrestrial_Plant |  |  |  |  | Soil | Sandy_Soil | Lab |  |  | 183 | days | Chronic
11 | 11 | Hordeum_Vulgare | Terrestrial_Plant |  |  |  |  | Soil | Sandy_Soil | Lab |  |  | 183 | days | Chronic
11 | 12 | Hordeum_Vulgare | Terrestrial_Plant |  |  |  |  | Soil | Sandy_Soil | Lab |  |  | 183 | days | Chronic
12 | 1 | Aliivibrio_Fischeri | Aquatic_Organisms |  |  |  |  | Waterborne | Artificial_Seawater | Lab | 10 | g/L | 30 | minutes | Acute
12 | 2 | Rhodomonas_Salina | Aquatic_Organisms |  |  |  |  | Waterborne | Autoclaved_Seawater | Lab | 1 | g/L | 3 | days | Acute
12 | 3 | Paracentrotus_Lividus | Aquatic_Organisms |  |  |  |  | Waterborne | Artificial_Seawater | Lab | 1 | g/L | 2 | days | Acute
12 | 4 | Mytilus_Galloprovincialis | Aquatic_Organisms |  |  |  |  | Waterborne | Filtered_Seawater | Lab | 10 | g/L | 2 | days | Acute
12 | 5 | Acartia_Tonsa | Aquatic_Organisms |  |  |  |  | Waterborne | Artificial_Seawater | Lab | 1 | g/L | 2 | days | Acute
13 | 1 | Paracentrotus_Lividus | Aquatic_Organisms |  |  |  |  | Orally | Filtered_Seawater | Controlled_Mesocosm_System | 0.84 | g/kg | 6 | weeks | Chronic
13 | 2 | Paracentrotus_Lividus | Aquatic_Organisms |  |  |  |  | Orally | Filtered_Seawater | Controlled_Mesocosm_System | 8.4 | g/kg | 6 | weeks | Chronic
14 | 1 | Idotea_Balthica_Basteri | Aquatic_Organisms | 5 | Months |  |  | Orally | Filtered_Seawater | Lab | 0.84 | g/kg | 27 | days | Chronic
14 | 2 | Idotea_Balthica_Basteri | Aquatic_Organisms | 5 | Months |  |  | Orally | Filtered_Seawater | Lab | 8.4 | g/kg | 27 | days | Chronic
15 | 1 | Lemna_Minor | Aquatic_Organisms |  |  |  |  | Waterborne | Steinberg_medium | Lab | 10 | mg/L | 7 | days | Chronic
15 | 2 | Lemna_Minor | Aquatic_Organisms |  |  |  |  | Waterborne | Steinberg_medium | Lab | 50 | mg/L | 7 | days | Chronic
15 | 3 | Lemna_Minor | Aquatic_Organisms |  |  |  |  | Waterborne | Steinberg_medium | Lab | 100 | mg/L | 7 | days | Chronic
16 | 1 | Paracentrotus_Lividus | Aquatic_Organisms |  |  |  |  | Waterborne | Filtered_Seawater | Lab | 1 | mg/L | 2 | days | Acute
16 | 2 | Paracentrotus_Lividus | Aquatic_Organisms |  |  |  |  | Waterborne | Filtered_Seawater | Lab | 5 | mg/L | 2 | days | Acute
16 | 3 | Paracentrotus_Lividus | Aquatic_Organisms |  |  |  |  | Waterborne | Filtered_Seawater | Lab | 10 | mg/L | 2 | days | Acute
17 | 1 | Lactuca_Sativa | Terrestrial_Plant | 0 | Months |  |  | Soil | Potting_Substrate | Lab | 4.5 | g/g | 5 | weeks | Chronic
17 | 2 | Lycopersicon_Esculentum | Terrestrial_Plant | 0 | Months |  |  | Soil | Potting_Substrate | Lab | 4.5 | g/g | 7 | weeks | Chronic
18 | 1 | Anabaena_Sp. | Aquatic_Organisms |  |  |  |  | Waterborne | Freshwater_simulation | Lab | 50 | mg/L | 3 | days | Acute
18 | 2 | Chlamydomonas_Reinhardtii | Aquatic_Organisms |  |  |  |  | Waterborne | Freshwater_simulation | Lab | 50 | mg/L | 3 | days | Acute
18 | 3 | Daphnia_Magna | Aquatic_Organisms |  |  |  |  | Waterborne | Freshwater_simulation | Lab | 50 | mg/L | 3 | days | Acute
19 | 1 | Daphnia_Magna | Aquatic_Organisms | Neonates |  |  |  | Waterborne | Freshwater | Lab | 150 | mg/L | 4 | hours | Acute
20 | 1 | Rattus_norvegicus | Air_Breathing_Animals |  |  |  |  | Orally |  | Lab | 2000 | mg/kg | 24 | hours | Acute
20 | 2 | Rattus_norvegicus | Air_Breathing_Animals | 163.7 | g |  |  | Orally |  | Lab | 500 | mg/kg/day | 28 | days | Chronic
20 | 3 | Rattus_norvegicus | Air_Breathing_Animals | 163.7 | g |  |  | Orally |  | Lab | 1000 | mg/kg/day | 28 | days | Chronic
20 | 4 | Rattus_norvegicus | Air_Breathing_Animals | 163.7 | g |  |  | Orally |  | Lab | 2000 | mg/kg/day | 28 | days | Chronic
20 | 5 | Rattus_norvegicus | Air_Breathing_Animals | 188.6 | g |  |  | Orally |  | Lab | 500 | mg/kg/day | 28 | days | Chronic
20 | 6 | Rattus_norvegicus | Air_Breathing_Animals | 188.6 | g |  |  | Orally |  | Lab | 1000 | mg/kg/day | 28 | days | Chronic
20 | 7 | Rattus_norvegicus | Air_Breathing_Animals | 188.6 | g |  |  | Orally |  | Lab | 2000 | mg/kg/day | 28 | days | Chronic
21 | 1 | Mouse | Air_Breathing_Animals | 27.01 | g |  |  | IV |  | Lab | 25 | mg/kg | 30 | days | Chronic

## Ecotoxicity_Outputs
Study_id | Instance | EC_10 | EC_10_Units | EC_20 | EC_20_Units | EC_50 | EC_50_Units | Toxic_Units | LC_50 | LC_50_Units | LD_50 | LD_50_Units | Mortality_Percentage | Body_Mass_Change_Percentage | Size_Increase | Size_Increase_Units | Number_of Juveniles | Number_of_Cocoons | SGI_Percentage | Survival_rate_percentage | Normal_Plutei_Percentage | SGR | SGR_Units | WG | WG_Units | Plant_Height | Plant_Height_Units | Shoot_Biomass | Shoot_Biomass_Units | Foliar_C_N_ratio | Plant_Growth | Toxicity_Grade | Toxicity_Classification
1 | 1 | [9 empty] | 1500 | mg/kg | 0 | [18 empty] | 0 | Non_Toxic
1 | 2 | [9 empty] | 1500 | mg/kg | 0 | [18 empty] | 0 | Non_Toxic
1 | 3 | [9 empty] | 1500 | mg/kg | 0 | [18 empty] | 0 | Non_Toxic
1 | 4 | [9 empty] | 1500 | mg/kg | 25 | [18 empty] | 1 | Moderately_Toxic
1 | 5 | [9 empty] | 1500 | mg/kg | 50 | [18 empty] | 2 | Toxic
1 | 6 | [9 empty] | 1500 | mg/kg | 75 | [18 empty] | 2 | Toxic
2 | 1 |  |  | 10.9 | mg/L | [26 empty] | 0 | Non_Toxic
2 | 2 |  |  | 10.9 | mg/L | [26 empty] | 0 | Non_Toxic
2 | 3 |  |  | 10.9 | mg/L | [26 empty] | 0 | Non_Toxic
2 | 4 |  |  | 10.9 | mg/L | [26 empty] | 0 | Non_Toxic
2 | 5 |  |  | 10.9 | mg/L | [26 empty] | 1 | Moderately_Toxic
3 | 8 | [15 empty] | 5.056604 | 2.297552 | [13 empty] | 0 | Non_Toxic
3 | 6 | [15 empty] | 6.754717 | 3.333333 | [13 empty] | 0 | Non_Toxic
3 | 5 | [15 empty] | 7.018868 | 4.011299 | [13 empty] | 0 | Non_Toxic
3 | 7 | [15 empty] | 8.339623 | 3.032015 | [13 empty] | 0 | Non_Toxic
3 | 1 | [12 empty] | 73.2965 | [5 empty] | 97.23661 | [11 empty] | 0 | Non_Toxic
3 | 2 | [12 empty] | 76.24309 | [5 empty] | 100 | [11 empty] | 0 | Non_Toxic
3 | 3 | [12 empty] | 84.16206 | [5 empty] | 96.89119 | [11 empty] | 0 | Non_Toxic
3 | 4 | [12 empty] | 67.77164 | [5 empty] | 100 | [11 empty] | 1 | Moderately_Toxic
4 | 1 | [17 empty] | -98.96 | [12 empty] | 0 | Non_Toxic
4 | 2 | [17 empty] | -99.45 | [12 empty] | 0 | Non_Toxic
4 | 3 | [17 empty] | -98.99 | [12 empty] | 0 | Non_Toxic
4 | 4 | [17 empty] | -99.72 | [12 empty] | 0 | Non_Toxic
4 | 5 | [17 empty] | -99.54 | [12 empty] | 0 | Non_Toxic
4 | 6 | [17 empty] | -99.81 | [12 empty] | 0 | Non_Toxic
4 | 7 | [17 empty] | -99.56 | [12 empty] | 0 | Non_Toxic
4 | 8 | [17 empty] | -99.25 | [12 empty] | 0 | Non_Toxic
4 | 9 | [17 empty] | -99.85 | [12 empty] | 0 | Non_Toxic
4 | 10 | [17 empty] | -99.88 | [12 empty] | 0 | Non_Toxic
5 | 1 |  |  |  |  | 27 | %_leachate | 3.7 | [6 empty] | 279.4355 | μm | [15 empty] | 0 | Non_Toxic
5 | 2 |  |  |  |  | 27 | %_leachate | 3.7 | [6 empty] | 270.9677 | μm | [15 empty] | 0 | Non_Toxic
5 | 3 |  |  |  |  | 27 | %_leachate | 3.7 | [6 empty] | 77.41935 | μm | [15 empty] | 1 | Moderately_Toxic
5 | 4 |  |  |  |  | 27 | %_leachate | 3.7 | [6 empty] | 13.30645 | μm | [15 empty] | 1 | Moderately_Toxic
6 | 1 | [7 empty] | 1000 | mg/L | [21 empty] | 0 | Non_Toxic
6 | 2 | [7 empty] | 1000 | mg/L | [21 empty] | 0 | Non_Toxic
6 | 3 | [7 empty] | 1000 | mg/L | [21 empty] | 0 | Non_Toxic
6 | 4 | [18 empty] | 87.5 |  | 1.45 | %/day | 109.1 | % | [6 empty] | 0 | Non_Toxic
6 | 5 | [18 empty] | 86.7 |  | 1.34 | %/day | 96 | % | [6 empty] | 1 | Moderately_Toxic
6 | 6 | [18 empty] | 82.3 |  | 1.34 | %/day | 83.3 | % | [6 empty] | 1 | Moderately_Toxic
7 | 1 | [18 empty] | 100 | [11 empty] | 0 | Non_Toxic
7 | 2 | [18 empty] | 100 | [11 empty] | 0 | Non_Toxic
7 | 3 | [18 empty] | 93 | [11 empty] | 0 | Non_Toxic
7 | 4 | [18 empty] | 100 | [11 empty] | 0 | Non_Toxic
7 | 5 | [18 empty] | 100 | [11 empty] | 0 | Non_Toxic
7 | 6 | [18 empty] | 97 | [11 empty] | 0 | Non_Toxic
7 | 7 | [18 empty] | 100 | [11 empty] | 0 | Non_Toxic
7 | 8 | [18 empty] | 87 | [11 empty] | 0 | Non_Toxic
8 | 1 | [24 empty] | 62.9 | cm | 2.51 | g/plant | 51.6 |  | 1 | Moderately_Toxic
8 | 2 | [24 empty] | 49.1 | cm | 1.78 | g/plant | 54 |  | 1 | Moderately_Toxic
8 | 3 | [24 empty] | 24 | cm | 0.7 | g/plant | 61.9 |  | 2 | Toxic
8 | 4 | [24 empty] | 24.3 | cm | 0.68 | g/plant | 73.8 |  | 2 | Toxic
9 | 1 | [11 empty] | 34.60317 | [18 empty] | 1 | Moderately_Toxic
9 | 2 | [11 empty] | 24.44444 | [18 empty] | 1 | Moderately_Toxic
9 | 3 | [11 empty] | 9.84127 | [18 empty] | 0 | Non_Toxic
9 | 4 | [11 empty] | 15.2381 | [18 empty] | 1 | Moderately_Toxic
9 | 5 | [11 empty] | 35.2381 | [18 empty] | 1 | Moderately_Toxic
10 | 1 | [26 empty] | 12 | mg |  |  | 1 | Moderately_Toxic
10 | 2 | [26 empty] | 9 | mg |  |  | 1 | Moderately_Toxic
11 | 1 | [29 empty] | 100.365 | 0 | Non_Toxic
11 | 2 | [29 empty] | 102.5547 | 0 | Non_Toxic
11 | 3 | [29 empty] | 99.63504 | 0 | Non_Toxic
11 | 4 | [29 empty] | 100.7299 | 0 | Non_Toxic
11 | 5 | [29 empty] | 102.1898 | 0 | Non_Toxic
11 | 6 | [29 empty] | 103.6496 | 0 | Non_Toxic
11 | 7 | [29 empty] | 100.7299 | 0 | Non_Toxic
11 | 8 | [29 empty] | 102.1898 | 0 | Non_Toxic
11 | 9 | [29 empty] | 99.11077 | 0 | Non_Toxic
11 | 10 | [29 empty] | 104.7435 | 0 | Non_Toxic
11 | 11 | [29 empty] | 109.8529 | 0 | Non_Toxic
11 | 12 | [29 empty] | 105.1095 | 0 | Non_Toxic
12 | 1 | 684.6 | mg/L |  |  | 3942.3 | mg/L | 2.5 | [23 empty] | 0 | Non_Toxic
12 | 2 | 6.5 | mg/L |  |  | 73.6 | mg/L | 13.6 | [23 empty] | 2 | Toxic
12 | 3 | 392 | mg/L |  |  | 931.8 | mg/L | 1.1 | [23 empty] | 0 | Non_Toxic
12 | 4 | 1557.6 | mg/L |  |  | 2647 | mg/L | 3.8 | [23 empty] | 1 | Moderately_Toxic
12 | 5 | 421.6 | mg/L |  |  | 657 | mg/L | 1.5 | [23 empty] | 0 | Non_Toxic
13 | 1 | [11 empty] | 0 | [18 empty] | 0 | Non_Toxic
13 | 2 | [11 empty] | 64.2 | [18 empty] | 2 | Toxic
14 | 1 | [11 empty] | 30 | [18 empty] | 1 | Moderately_Toxic
14 | 2 | [11 empty] | 26.58537 | [18 empty] | 1 | Moderately_Toxic
15 | 1 | [17 empty] | 2.79 | [12 empty] | 0 | Non_Toxic
15 | 2 | [17 empty] | 7.61 | [12 empty] | 0 | Non_Toxic
15 | 3 | [17 empty] | 17.69 | [12 empty] | 1 | Moderately_Toxic
16 | 1 | [19 empty] | 9.595026 | [10 empty] | 2 | Toxic
16 | 2 | [19 empty] | 13.26849 | [10 empty] | 2 | Toxic
16 | 3 | [19 empty] | 9.595026 | [10 empty] | 2 | Toxic
17 | 1 | [26 empty] | 7.797271 | mg |  |  | 2 | Toxic
17 | 2 | [26 empty] | 77.97271 | mg |  |  | 2 | Toxic
18 | 1 |  |  |  |  | 139 | mg/L | [24 empty] | 0 | Non_Toxic
18 | 2 |  |  |  |  | 54.6 | mg/L | [24 empty] | 1 | Moderately_Toxic
18 | 3 |  |  |  |  | 106.7 | mg/L | [24 empty] | 1 | Moderately_Toxic
19 | 1 | 50 | mg/L |  |  | 190 | mg/L | [24 empty] | 0 | Non_Toxic
20 | 1 | [9 empty] | 2000 | mg/kg | [19 empty] | 0 | Non_Toxic
20 | 2 | [9 empty] | 2000 | mg/kg | [11 empty] | 32.40964 | g | [6 empty] | 0 | Non_Toxic
20 | 3 | [9 empty] | 2000 | mg/kg | [11 empty] | 31.20482 | g | [6 empty] | 0 | Non_Toxic
20 | 4 | [9 empty] | 2000 | mg/kg | [11 empty] | 34.09639 | g | [6 empty] | 0 | Non_Toxic
20 | 5 | [9 empty] | 2000 | mg/kg | [11 empty] | 41.1327 | g | [6 empty] | 0 | Non_Toxic
20 | 6 | [9 empty] | 2000 | mg/kg | [11 empty] | 41.73964 | g | [6 empty] | 0 | Non_Toxic
20 | 7 | [9 empty] | 2000 | mg/kg | [11 empty] | 48.87117 | g | [6 empty] | 0 | Non_Toxic
21 | 1 | [11 empty] | 100 | 9 | 2.65 | g | [15 empty] | 0 | Non_Toxic

## Metadata
Study_id | Author | Date | Title | Doi
1 | Ghafil et al. | 2022 | Antioxidant Activity and Lethal 50 Doses of Polyhydroxybutyrate Nanoparticles (PHB-NPs)
2 | Santos et al. | 2023 | Short- and long-term toxicity of nano-sized polyhydroxybutyrate to the freshwater cnidarian Hydra viridissima | https://doi.org/10.1016/j.scitotenv.2024.170282
3 | Liwarska-Bizukojc et al. | 2023 | Effect of bio-based microplastics on earthworms Eisenia andrei | http://dx.doi.org/10.1016/j.scitotenv.2023.165423
4 | Vostrejs et al. | 2020 | Active biodegradable packaging films modified with grape seeds lignin | 10.1039/d0ra04074f
5 | Uribe-Echeverría et al. | 2022 | Acute toxicity of bioplastic leachates to Paracentrotus lividus sea urchin larvae | https://doi.org/10.1016/j.marenvres.2022.105605
6 | Lv et al. | 2024 | Impacts of polyhydroxybutyrate (PHB) microplastic exposure on physiology and metabolic profiles of Litopenaeus vannamei | https://doi.org/10.1016/j.scitotenv.2024.175588
7 | Tanadchangsaeng et al. | 2022 | Evaluation of Biodegradabilities of Biosynthetic Polyhydroxyalkanoates in Thailand Seawater and Toxicity Assessment of Environmental Safety Levels | https://doi.org/10.3390/polym14030428
8 | Brown et al. | 2022 | Bioplastic (PHBV) addition to soil alters microbial community structure and negatively affects plant-microbial metabolic functioning in maize | https://doi.org/10.1016/j.jhazmat.2022.129959
9 | Mourão et al. | 2021 | Characterization and Biotechnological Potential of Intracellular Polyhydroxybutyrate by Stigeoclonium sp. B23 Using Cassava Peel as Carbon Source | https://doi.org/10.3390/polym13050687
10 | Serrano-Ruíz et al. | 2018 | Application of an in vitro plant ecotoxicity test to unused biodegradable mulches | https://doi.org/10.1016/j.polymdegradstab.2018.10.016
11 | Rychter et al. | 2006 | Environmental Degradation of Polyester Blends Containing Atactic Poly(3-hydroxybutyrate). Biodegradation in Soil and Ecotoxicological Impact | 10.1021/bm060708r
12 | Laranjeiro et al. | 2023 | Comparative assessment of the acute toxicity of commercial bio-based polymer leachates on marine plankton | https://doi.org/10.1016/j.scitotenv.2024.174403
13 | Viel et al. | 2024 | Effect of biodegradable polymers upon grazing activity of the sea urchin Paracentrotus lividus (Lmk) revealed by morphological, histological and molecular analyses | https://doi.org/10.1016/j.scitotenv.2024.172586
14 | Amato et al. | 2024 | Effects of biodegradable microplastics on the crustacean isopod Idotea balthica basteri Audouin, 1826 | https://doi.org/10.1016/j.envpol.2024.124897
15 | Prochazkova et al. | 2023 | Effects of biodegradable P3HB on the specific growth rate, root length and chlorophyll content of duckweed, Lemna minor | https://doi.org/10.1016/j.heliyon.2023.e23128
16 | Viel et al. | 2023 | Effects of biodegradable-based microplastics in Paracentrotus lividus Lmk embryos: Morphological and gene expression analysis | https://doi.org/10.1016/j.envpol.2023.122129
17 | Serrano-Ruiz et al. | 2022 | Impact of buried debris from agricultural biodegradable plastic mulches on two horticultural crop plants: Tomato and lettuce | http://dx.doi.org/10.1016/j.scitotenv.2022.159167
18 | González-Pleiter | 2018 | Secondary nanoplastics released from a biodegradable microplastic severely impact freshwater environments | 10.1039/c8en01427b
19 | Savva et al. | 2023 | Sublethal effects of bio-plastic microparticles and their components on the behaviour of Daphnia magna | https://doi.org/10.1016/j.envres.2023.116775
20 | Leong et al. | 2018 | Acute and repeated dose 28-day oral toxicity of poly(3-hydroxybutyrate-co4-hydroxybutyrate) nanoparticles in Sprague-Daw | https://doi.org/10.1016/j.yrtph.2018.03.011
21 | Vardhan et al. | 2017 | Process optimization and in vivo performance of docetaxel loaded PHBV-TPGS therapeutic vesicles: A synergistic approach | https://doi.org/10.1016/j.ijbiomac.2017.10.172

## Info
Abbreviation
PHA | Polyhydroxyalkanoates
GS_L | grape seed lignin
SGR | Specific Growth Rate
WG | Weight gain
PBAT | Polybutylene Adipate Terephthalate
a_PHB | atactic PHB